## 反射率等
測定日時 | データ名 | データコメント | L*(D65) | a*(D65) | b*(D65) | C*(D65) | 360nm | 370nm | 380nm | 390nm | 400nm | 410nm | 420nm | 430nm | 440nm | 450nm | 460nm | 470nm | 480nm | 490nm | 500nm | 510nm | 520nm | 530nm | 540nm | 550nm | 560nm | 570nm | 580nm | 590nm | 600nm | 610nm | 620nm | 630nm | 640nm | 650nm | 660nm | 670nm | 680nm | 690nm | 700nm | 710nm | 720nm | 730nm | 740nm
2023-03-01 11:53 | インド藍生葉染め10%owf_ポリエステル |  | 87.47 | -3.9 | 1.37 | 4.13 | 28.13 | 40.65 | 51.56 | 56.68 | 59.69 | 62.13 | 64.01 | 65.96 | 68.1 | 69.93 | 71.15 | 71.93 | 72.53 | 73.03 | 73.19 | 73.26 | 73.08 | 72.55 | 72.07 | 71.58 | 71.41 | 71.07 | 70.32 | 69.46 | 68.59 | 67.77 | 66.97 | 66.34 | 65.26 | 64.51 | 64.03 | 65.07 | 68.85 | 74.71 | 80.73 | 85.58 | 88.15 | 89.68 | 90.35
2023-03-01 11:54 | インド藍生葉染め10%owf_絹 |  | 74.46 | -12.83 | -8.25 | 15.26 | 25.47 | 31.11 | 36.88 | 41.37 | 45.31 | 48.62 | 51.02 | 52.85 | 54.42 | 55.69 | 56.84 | 57.67 | 58.29 | 58.73 | 58.62 | 57.83 | 56.23 | 54.01 | 51.51 | 48.53 | 45.43 | 42.52 | 39.9 | 37.69 | 35.73 | 34.02 | 33.03 | 33.4 | 35.09 | 38.52 | 43.63 | 50.24 | 57.66 | 65.44 | 73.21 | 80.11 | 84.8 | 87.73 | 89.04
2023-03-01 11:55 | インド藍生葉染め10%owf_アクリル |  | 89.8 | -2.99 | 3.42 | 4.55 | 39.65 | 46.13 | 52.28 | 56.48 | 59.96 | 62.96 | 65.59 | 68.05 | 70.43 | 72.22 | 73.56 | 74.58 | 75.3 | 76.11 | 76.69 | 77.01 | 77.11 | 76.86 | 76.75 | 76.63 | 76.6 | 76.45 | 75.94 | 75.43 | 74.89 | 74.34 | 73.79 | 73.45 | 72.65 | 72.16 | 71.91 | 72.8 | 75.51 | 79.66 | 83.72 | 87.12 | 88.86 | 89.96 | 90.4
2023-03-01 11:55 | インド藍生葉染め10%owf_レーヨン |  | 86.84 | -6.93 | -0.64 | 6.95 | 37.23 | 44.67 | 52.17 | 57.07 | 60.66 | 63.42 | 65.68 | 67.55 | 69.4 | 70.84 | 71.98 | 72.76 | 73.29 | 73.92 | 74.25 | 74.39 | 74.22 | 73.55 | 72.75 | 71.62 | 70.33 | 68.72 | 66.86 | 65.07 | 63.42 | 61.86 | 60.48 | 59.78 | 59.58 | 60.51 | 62.67 | 66.45 | 71.51 | 77.2 | 82.21 | 86.04 | 87.98 | 89.29 | 89.81
2023-03-01 11:56 | インド藍生葉染め10%owf_毛 |  | 77.83 | -8.09 | 3.26 | 8.72 | 19.13 | 23.73 | 28.21 | 31.78 | 35.19 | 38.58 | 41.88 | 44.98 | 47.89 | 50.35 | 52.26 | 53.71 | 54.86 | 55.86 | 56.59 | 56.94 | 56.78 | 56.11 | 55.32 | 54.45 | 53.62 | 52.52 | 51.12 | 49.72 | 48.3 | 46.96 | 45.93 | 45.52 | 45.46 | 46.12 | 47.36 | 49.71 | 54.12 | 60.73 | 69.06 | 77.15 | 82.46 | 85.65 | 87.11
2023-03-01 11:57 | インド藍生葉染め10%owf_アセテート |  | 87.39 | -6.74 | 1.16 | 6.84 | 37.61 | 43.73 | 48.69 | 51.13 | 53.35 | 56.08 | 59.39 | 63.19 | 67.15 | 70.26 | 72.67 | 74.52 | 75.61 | 76.42 | 76.77 | 76.61 | 75.89 | 74.64 | 73.3 | 71.56 | 69.81 | 68.27 | 66.69 | 65.08 | 63.59 | 62.85 | 63.69 | 66.5 | 69.91 | 73.38 | 75.96 | 78.35 | 81.14 | 84.27 | 86.9 | 88.91 | 89.77 | 90.45 | 90.64
2023-03-01 11:59 | インド藍生葉染め10%owf_ナイロン |  | 81.51 | -9.89 | -0.24 | 9.89 | 28.7 | 36.72 | 43.84 | 47.8 | 50.81 | 53.24 | 55.17 | 56.74 | 58.05 | 59.23 | 60.53 | 61.96 | 63.8 | 65.93 | 67.2 | 67.27 | 66.52 | 65.16 | 63.41 | 61.06 | 58.59 | 56.34 | 54.26 | 52.23 | 50.17 | 48.47 | 48.06 | 49.77 | 53.09 | 57.72 | 62.81 | 67.79 | 73.13 | 78.42 | 83.05 | 86.44 | 88.17 | 89.28 | 89.69
2023-03-01 11:59 | インド藍生葉染め10%owf_綿 |  | 86.24 | -4.36 | 0.45 | 4.38 | 41.41 | 46.84 | 52.15 | 55.57 | 58.26 | 60.76 | 62.91 | 64.97 | 67.03 | 68.56 | 69.55 | 70.27 | 70.71 | 71.17 | 71.32 | 71.28 | 71.14 | 70.52 | 69.94 | 69.34 | 68.75 | 68.06 | 67.05 | 66.08 | 65.12 | 64.16 | 63.28 | 62.95 | 62.62 | 62.95 | 63.73 | 65.53 | 69.08 | 73.87 | 79.18 | 84.22 | 87.37 | 89.38 | 90.09
2023-03-01 11:58 | インド藍生葉染め10%owf_ビニロン |  | 83.68 | -8.12 | -1.98 | 8.36 | 36.57 | 41.87 | 46.49 | 49.58 | 52.47 | 55.4 | 58.26 | 60.99 | 63.9 | 66.34 | 68.26 | 69.62 | 70.32 | 70.89 | 70.93 | 70.45 | 69.53 | 68.08 | 66.53 | 64.54 | 62.33 | 60.29 | 58.37 | 56.56 | 54.85 | 53.51 | 53.29 | 54.94 | 57.99 | 62.28 | 66.98 | 71.58 | 76.13 | 80.48 | 84.12 | 86.98 | 88.46 | 89.5 | 89.88
2023-03-01 12:00 | インド藍生葉染め30%owf_ポリエステル |  | 80.48 | -6.33 | -2.93 | 6.97 | 25.4 | 35.59 | 44.32 | 48.71 | 51.7 | 54.09 | 56.07 | 57.99 | 59.97 | 61.48 | 62.3 | 62.6 | 62.74 | 62.93 | 62.72 | 62.2 | 61.42 | 60.22 | 59.06 | 58.13 | 57.52 | 56.67 | 55.34 | 53.85 | 52.46 | 51.15 | 49.83 | 48.57 | 47.11 | 46.2 | 45.91 | 47.4 | 51.74 | 59.23 | 68.8 | 78.02 | 84.14 | 87.65 | 89.16
2023-03-01 12:01 | インド藍生葉染め30%owf_絹 |  | 67.58 | -11.92 | -8.86 | 14.85 | 19.06 | 23.74 | 28.37 | 32.2 | 35.77 | 38.85 | 41.15 | 42.89 | 44.24 | 45.26 | 46.02 | 46.46 | 46.7 | 46.92 | 46.64 | 45.77 | 44.31 | 42.47 | 40.49 | 38.19 | 35.85 | 33.6 | 31.48 | 29.61 | 27.96 | 26.56 | 25.68 | 25.76 | 26.73 | 28.88 | 32.18 | 36.32 | 41.18 | 46.97 | 54.44 | 63.99 | 73.72 | 81.46 | 85.78
2023-03-01 12:02 | インド藍生葉染め30%owf_アクリル |  | 83.04 | -5.21 | -0.26 | 5.22 | 34.42 | 39.8 | 45.01 | 48.73 | 51.87 | 54.69 | 57.21 | 59.49 | 61.7 | 63.28 | 64.31 | 64.87 | 65.22 | 65.66 | 65.78 | 65.68 | 65.22 | 64.33 | 63.62 | 63.01 | 62.6 | 61.94 | 60.87 | 59.69 | 58.56 | 57.51 | 56.41 | 55.44 | 54.22 | 53.49 | 53.33 | 54.63 | 58.48 | 64.75 | 72.55 | 79.97 | 84.81 | 87.64 | 88.89
2023-03-01 12:03 | インド藍生葉染め30%owf_レーヨン |  | 80.87 | -8.03 | -3.41 | 8.73 | 31.83 | 37.77 | 43.82 | 48.2 | 51.87 | 54.98 | 57.47 | 59.42 | 61.27 | 62.7 | 63.44 | 63.8 | 63.98 | 64.17 | 64.19 | 64.02 | 63.44 | 62.34 | 61.12 | 59.72 | 58.37 | 56.73 | 54.73 | 52.87 | 51.1 | 49.49 | 48.08 | 47.16 | 46.56 | 47 | 48.45 | 51.41 | 56.25 | 62.91 | 70.78 | 78.48 | 83.65 | 86.8 | 88.15
2023-03-01 12:04 | インド藍生葉染め30%owf_毛 |  | 68.03 | -8.8 | -1.81 | 8.99 | 15.87 | 19.52 | 23.07 | 25.93 | 28.79 | 31.57 | 34.13 | 36.48 | 38.6 | 40.16 | 41.19 | 41.88 | 42.31 | 42.75 | 42.91 | 42.69 | 42.01 | 40.94 | 39.88 | 38.88 | 38.06 | 37.02 | 35.69 | 34.26 | 32.88 | 31.67 | 30.56 | 29.84 | 29.25 | 29.15 | 29.61 | 31.16 | 34.48 | 40.62 | 50.13 | 62.3 | 73.16 | 80.65 | 84.34
2023-03-01 12:05 | インド藍生葉染め30%owf_アセテート |  | 81.1 | -10.03 | -2.33 | 10.3 | 31.17 | 35.68 | 39.28 | 41.27 | 43.51 | 46.5 | 50.34 | 54.83 | 59.25 | 62.41 | 64.6 | 66.17 | 67.15 | 67.82 | 67.92 | 67.27 | 65.87 | 63.87 | 61.69 | 59.26 | 56.92 | 54.87 | 52.72 | 50.58 | 48.67 | 47.6 | 48.07 | 50.3 | 53.3 | 56.54 | 59.33 | 62.28 | 66.51 | 72.27 | 78.69 | 84.23 | 87.43 | 89.32 | 90.06
2023-03-01 12:06 | インド藍生葉染め30%owf_ナイロン |  | 75.19 | -10.98 | -3.71 | 11.59 | 24.93 | 31.64 | 37.5 | 41.13 | 44.03 | 46.46 | 48.29 | 49.78 | 51.05 | 52.02 | 52.92 | 53.95 | 55.28 | 56.77 | 57.48 | 57.09 | 55.91 | 54.13 | 52.08 | 49.69 | 47.29 | 45.13 | 43.08 | 41.08 | 39.05 | 37.39 | 36.83 | 37.87 | 40.2 | 43.66 | 47.64 | 52.13 | 57.76 | 64.83 | 72.86 | 80.19 | 84.96 | 87.68 | 88.77
2023-03-01 12:07 | インド藍生葉染め30%owf_綿 |  | 79.82 | -4.94 | -2.15 | 5.39 | 34.54 | 38.85 | 43.27 | 46.61 | 49.47 | 52.13 | 54.45 | 56.38 | 58.23 | 59.43 | 60.06 | 60.3 | 60.34 | 60.52 | 60.35 | 59.96 | 59.36 | 58.43 | 57.6 | 56.85 | 56.3 | 55.62 | 54.59 | 53.47 | 52.4 | 51.41 | 50.44 | 49.65 | 48.72 | 48.28 | 48.27 | 49.44 | 52.64 | 58.2 | 66.08 | 75.15 | 82.33 | 86.86 | 88.86
2023-03-01 12:06 | インド藍生葉染め30%owf_ビニロン |  | 75.04 | -10.65 | -6.63 | 12.55 | 29 | 33.58 | 37.52 | 40.38 | 43.19 | 46.03 | 48.59 | 51.05 | 53.58 | 55.52 | 56.95 | 57.85 | 58.23 | 58.38 | 58.02 | 57.15 | 55.67 | 53.63 | 51.41 | 48.89 | 46.45 | 44.2 | 42.09 | 40.15 | 38.32 | 36.87 | 36.38 | 37.34 | 39.44 | 42.69 | 46.63 | 51.03 | 56.09 | 62.27 | 69.79 | 77.41 | 82.96 | 86.39 | 87.84
2023-03-01 12:09 | インド藍生葉染め100%owf_ポリエステル |  | 70.41 | -7.58 | -5.37 | 9.29 | 21.45 | 28.15 | 33.59 | 36.56 | 38.92 | 40.79 | 42.45 | 44.06 | 45.72 | 46.87 | 47.35 | 47.23 | 47.17 | 47.34 | 46.98 | 46.27 | 45.34 | 44.05 | 42.85 | 41.85 | 41.13 | 40.17 | 38.77 | 37.26 | 35.88 | 34.62 | 33.34 | 32.12 | 30.79 | 30 | 29.86 | 31.09 | 34.8 | 41.52 | 51.35 | 63.05 | 73.34 | 80.59 | 84.39
2023-03-01 12:10 | インド藍生葉染め100%owf_絹 |  | 59.28 | -11.42 | -7.32 | 13.56 | 12.55 | 15.76 | 18.93 | 21.7 | 24.46 | 26.91 | 28.89 | 30.35 | 31.71 | 32.76 | 33.44 | 33.82 | 33.98 | 34.17 | 34 | 33.47 | 32.47 | 31.07 | 29.66 | 28.07 | 26.4 | 24.76 | 23.11 | 21.66 | 20.36 | 19.25 | 18.52 | 18.43 | 18.96 | 20.27 | 22.32 | 25.16 | 28.93 | 34.08 | 41.4 | 51.16 | 62.23 | 72.39 | 79.21
2023-03-01 12:10 | インド藍生葉染め100%owf_アクリル |  | 75.56 | -6.28 | -2.54 | 6.78 | 30.59 | 34.27 | 37.9 | 40.7 | 43.24 | 45.46 | 47.35 | 49.26 | 51.1 | 52.43 | 53.03 | 53.23 | 53.42 | 53.7 | 53.63 | 53.31 | 52.67 | 51.59 | 50.56 | 49.78 | 49.26 | 48.47 | 47.23 | 45.94 | 44.7 | 43.56 | 42.42 | 41.32 | 40.12 | 39.31 | 39.11 | 40.25 | 43.74 | 49.98 | 58.8 | 68.94 | 77.39 | 83.15 | 85.95
2023-03-01 12:11 | インド藍生葉染め100%owf_レーヨン |  | 71.67 | -7.12 | -4.19 | 8.26 | 22.31 | 26.48 | 30.64 | 34 | 37.28 | 40.27 | 42.73 | 44.84 | 46.68 | 47.84 | 48.4 | 48.41 | 48.27 | 48.24 | 48.01 | 47.66 | 47.01 | 45.96 | 44.9 | 43.91 | 43.12 | 42.09 | 40.66 | 39.23 | 37.89 | 36.69 | 35.52 | 34.61 | 33.77 | 33.55 | 34.09 | 35.81 | 39.34 | 45.26 | 53.98 | 64.51 | 74.02 | 80.77 | 84.28
2023-03-01 12:12 | インド藍生葉染め100%owf_毛 |  | 56.49 | -8.54 | -4.07 | 9.46 | 11.7 | 14.04 | 16.31 | 18.23 | 20.18 | 22.08 | 23.8 | 25.25 | 26.55 | 27.43 | 27.93 | 28.09 | 28.2 | 28.39 | 28.41 | 28.16 | 27.53 | 26.63 | 25.75 | 24.95 | 24.27 | 23.47 | 22.45 | 21.31 | 20.27 | 19.35 | 18.48 | 17.82 | 17.24 | 17.09 | 17.39 | 18.45 | 20.98 | 25.74 | 33.84 | 45.73 | 59.15 | 70.63 | 77.84
2023-03-01 12:13 | インド藍生葉染め100%owf_アセテート |  | 69.72 | -11.85 | -4.02 | 12.51 | 18.95 | 20.52 | 21.88 | 23.02 | 24.9 | 27.84 | 31.95 | 37.27 | 42.43 | 45.72 | 47.53 | 48.63 | 49.12 | 49.49 | 49.31 | 48.4 | 46.81 | 44.77 | 42.7 | 40.57 | 38.66 | 36.92 | 35.09 | 33.27 | 31.7 | 30.73 | 30.71 | 31.77 | 33.23 | 34.93 | 36.58 | 38.77 | 42.53 | 48.74 | 57.74 | 68.44 | 77.53 | 83.69 | 86.65
2023-03-01 12:15 | インド藍生葉染め100%owf_ナイロン |  | 64.61 | -8.64 | -6.7 | 10.93 | 18.51 | 22.59 | 26.13 | 28.68 | 31.19 | 33.4 | 35.23 | 36.83 | 38.41 | 39.31 | 39.76 | 40.02 | 40.22 | 40.5 | 40.29 | 39.55 | 38.34 | 36.78 | 35.28 | 33.75 | 32.34 | 31 | 29.64 | 28.33 | 27.04 | 25.89 | 25.29 | 25.71 | 26.77 | 28.5 | 30.63 | 33.41 | 37.89 | 44.79 | 54.81 | 66.48 | 76.13 | 82.51 | 85.58
2023-03-01 12:15 | インド藍生葉染め100%owf_綿 |  | 71.51 | -5.71 | -3.55 | 6.72 | 26.04 | 29.32 | 32.81 | 35.54 | 38.16 | 40.44 | 42.47 | 44.25 | 45.88 | 46.92 | 47.3 | 47.34 | 47.27 | 47.28 | 47.06 | 46.63 | 45.97 | 45.01 | 44.09 | 43.34 | 42.82 | 42.1 | 41.05 | 39.91 | 38.84 | 37.84 | 36.85 | 36.02 | 35.04 | 34.51 | 34.41 | 35.46 | 38.5 | 43.93 | 52.12 | 62.54 | 72.5 | 80.02 | 84.08
2023-03-01 12:13 | インド藍生葉染め100%owf_ビニロン |  | 64.82 | -10.22 | -8.48 | 13.28 | 20.93 | 23.96 | 26.78 | 29.16 | 31.56 | 34.06 | 36.29 | 38.22 | 40.04 | 41.23 | 41.93 | 42.19 | 42.17 | 42.06 | 41.61 | 40.74 | 39.44 | 37.79 | 36.02 | 34.16 | 32.4 | 30.74 | 29.04 | 27.46 | 25.99 | 24.78 | 24.22 | 24.52 | 25.47 | 27.07 | 29.05 | 31.44 | 34.77 | 39.67 | 47.11 | 57.23 | 67.95 | 76.75 | 81.9
2023-03-01 12:17 | インド藍生葉染め300%owf_ポリエステル |  | 67.17 | -8.12 | -7.09 | 10.78 | 19.75 | 25.59 | 30.51 | 33.5 | 35.94 | 37.98 | 39.61 | 41.13 | 42.59 | 43.53 | 43.77 | 43.59 | 43.4 | 43.28 | 42.81 | 42.09 | 41.09 | 39.66 | 38.34 | 37.31 | 36.48 | 35.47 | 33.98 | 32.45 | 31.07 | 29.79 | 28.48 | 27.25 | 25.96 | 25.2 | 25.14 | 26.62 | 30.4 | 37.31 | 47.52 | 59.88 | 71.09 | 79.2 | 83.52
2023-03-01 12:17 | インド藍生葉染め300%owf_絹 |  | 53.59 | -10.69 | -7.3 | 12.95 | 9.38 | 11.92 | 14.45 | 16.75 | 19.04 | 21.19 | 22.93 | 24.26 | 25.48 | 26.3 | 26.82 | 27.04 | 27.12 | 27.2 | 26.95 | 26.48 | 25.67 | 24.56 | 23.41 | 22.15 | 20.89 | 19.59 | 18.25 | 17.05 | 15.97 | 15.06 | 14.43 | 14.24 | 14.51 | 15.4 | 16.89 | 19.17 | 22.49 | 27.41 | 34.6 | 44.27 | 55.45 | 66.08 | 73.97
2023-03-01 12:18 | インド藍生葉染め300%owf_アクリル |  | 69.43 | -6.93 | -3.97 | 7.99 | 25.56 | 28.45 | 31.47 | 33.88 | 36.12 | 38.01 | 39.73 | 41.41 | 42.96 | 44.09 | 44.53 | 44.53 | 44.63 | 44.77 | 44.58 | 44.17 | 43.45 | 42.37 | 41.33 | 40.52 | 39.9 | 39.02 | 37.8 | 36.48 | 35.27 | 34.16 | 33.06 | 32.04 | 30.93 | 30.25 | 30.22 | 31.44 | 34.87 | 41.02 | 49.98 | 61.14 | 71.49 | 79.08 | 83.3
2023-03-01 12:19 | インド藍生葉染め300%owf_レーヨン |  | 65.71 | -6.52 | -3.47 | 7.39 | 15.49 | 18.86 | 22.28 | 25.18 | 28.13 | 30.97 | 33.41 | 35.53 | 37.38 | 38.63 | 39.18 | 39.16 | 39.02 | 38.92 | 38.66 | 38.35 | 37.85 | 37.03 | 36.24 | 35.56 | 34.99 | 34.2 | 33.08 | 31.94 | 30.89 | 29.92 | 29 | 28.18 | 27.48 | 27.23 | 27.64 | 29.04 | 32.12 | 37.39 | 45.29 | 55.73 | 66.31 | 74.97 | 80.18
2023-03-01 12:19 | インド藍生葉染め300%owf_毛 |  | 48.54 | -7.55 | -4.44 | 8.76 | 8.52 | 10.19 | 11.8 | 13.21 | 14.58 | 16.03 | 17.29 | 18.36 | 19.25 | 19.84 | 20.11 | 20.12 | 20.14 | 20.23 | 20.18 | 19.93 | 19.45 | 18.78 | 18.1 | 17.54 | 17.14 | 16.61 | 15.82 | 15.01 | 14.24 | 13.56 | 12.91 | 12.29 | 11.74 | 11.51 | 11.65 | 12.57 | 14.65 | 18.85 | 26.1 | 37.19 | 50.89 | 64.01 | 73.41
2023-03-01 12:20 | インド藍生葉染め300%owf_アセテート |  | 58.85 | -12.91 | -3 | 13.25 | 10.38 | 11.01 | 11.62 | 12.28 | 13.48 | 15.55 | 18.65 | 22.86 | 27.32 | 30.44 | 32.24 | 33.16 | 33.6 | 33.91 | 33.79 | 33.13 | 31.86 | 30.27 | 28.7 | 27.15 | 25.72 | 24.36 | 22.91 | 21.46 | 20.28 | 19.5 | 19.33 | 19.79 | 20.55 | 21.47 | 22.66 | 24.41 | 27.45 | 32.53 | 40.42 | 51.34 | 63.51 | 74.27 | 81.07
2023-03-01 12:23 | インド藍生葉染め300%owf_ナイロン |  | 53.39 | -7.36 | -9.59 | 12.09 | 11.64 | 14.02 | 16.17 | 17.96 | 19.95 | 21.93 | 23.79 | 25.5 | 27.12 | 28.02 | 28.24 | 28.02 | 27.7 | 27.43 | 26.85 | 25.94 | 24.77 | 23.45 | 22.23 | 21.07 | 20.09 | 19.16 | 18.27 | 17.47 | 16.61 | 15.84 | 15.46 | 15.64 | 16.36 | 17.62 | 19.3 | 21.67 | 25.4 | 31.38 | 40.71 | 53.15 | 65.8 | 75.52 | 81.03
2023-03-01 12:24 | インド藍生葉染め300%owf_綿 |  | 65.61 | -6.47 | -5.33 | 8.38 | 21.43 | 24.33 | 27.41 | 29.93 | 32.28 | 34.34 | 36.08 | 37.63 | 38.99 | 39.82 | 39.98 | 39.79 | 39.63 | 39.59 | 39.28 | 38.75 | 38.02 | 36.96 | 35.95 | 35.19 | 34.59 | 33.83 | 32.73 | 31.53 | 30.42 | 29.44 | 28.45 | 27.52 | 26.57 | 26 | 25.99 | 27.11 | 30.32 | 36.1 | 44.7 | 55.49 | 66.22 | 74.83 | 79.95
2023-03-01 12:22 | インド藍生葉染め300%owf_ビニロン |  | 55.32 | -10.72 | -11 | 15.36 | 13.82 | 15.97 | 18.12 | 19.95 | 22.18 | 24.47 | 26.66 | 28.56 | 30.16 | 31.07 | 31.35 | 31.28 | 30.97 | 30.74 | 30.2 | 29.27 | 27.98 | 26.44 | 24.9 | 23.36 | 21.93 | 20.53 | 19.08 | 17.73 | 16.56 | 15.63 | 15.07 | 15.07 | 15.46 | 16.28 | 17.52 | 19.28 | 22.07 | 26.65 | 33.8 | 43.83 | 55.41 | 66.75 | 75.39
2023-03-02 11:26 | インド藍生葉染め10%owfソーピング_ポリエステル |  | 89.32 | -3.2 | 0.85 | 3.31 | 28.95 | 42.73 | 55.08 | 61.02 | 64.78 | 67.61 | 69.71 | 71.31 | 72.95 | 74.17 | 75.16 | 75.86 | 76.27 | 76.7 | 76.89 | 76.81 | 76.64 | 76.17 | 75.78 | 75.39 | 75.19 | 74.92 | 74.32 | 73.61 | 72.77 | 72 | 71.22 | 70.48 | 69.41 | 68.84 | 68.77 | 70.13 | 73.3 | 77.75 | 82.56 | 86.42 | 88.27 | 89.42 | 89.9
2023-03-02 11:27 | インド藍生葉染め10%owfソーピング_絹 |  | 76.97 | -9.6 | -5.78 | 11.21 | 27.81 | 33.37 | 38.83 | 43.18 | 47.17 | 50.6 | 53.24 | 55.07 | 56.61 | 57.66 | 58.63 | 59.29 | 59.66 | 60.03 | 59.99 | 59.32 | 58.15 | 56.49 | 54.69 | 52.57 | 50.27 | 48.06 | 45.98 | 44.16 | 42.42 | 40.92 | 39.99 | 40.1 | 41.34 | 43.91 | 47.57 | 52.01 | 57.01 | 62.54 | 69.33 | 76.8 | 82.56 | 86.23 | 87.89
2023-03-02 11:27 | インド藍生葉染め10%owfソーピング_アクリル |  | 92.04 | -2.13 | 4.3 | 4.8 | 39.7 | 47.02 | 54.15 | 59.05 | 63.2 | 66.71 | 69.6 | 72.02 | 74.12 | 75.67 | 77.02 | 78.1 | 78.89 | 79.78 | 80.56 | 81.04 | 81.28 | 81.27 | 81.46 | 81.52 | 81.65 | 81.69 | 81.44 | 81.2 | 80.88 | 80.5 | 80.11 | 79.81 | 79.17 | 78.88 | 78.94 | 79.83 | 81.65 | 84.16 | 86.74 | 88.76 | 89.7 | 90.33 | 90.69
2023-03-02 11:28 | インド藍生葉染め10%owfソーピング_レーヨン |  | 89.38 | -4.49 | 0.65 | 4.54 | 40.2 | 48.2 | 56.29 | 61.37 | 65.22 | 68.25 | 70.47 | 71.95 | 73.39 | 74.4 | 75.39 | 76.02 | 76.5 | 77.09 | 77.52 | 77.76 | 77.8 | 77.42 | 77.06 | 76.44 | 75.7 | 74.81 | 73.59 | 72.41 | 71.23 | 70.08 | 69.01 | 68.38 | 67.97 | 68.64 | 70.29 | 73.03 | 76.61 | 80.36 | 84.13 | 87.08 | 88.53 | 89.58 | 90.05
2023-03-02 11:29 | インド藍生葉染め10%owfソーピング_毛 |  | 81.84 | -5.69 | 5.54 | 7.94 | 20.55 | 25.66 | 30.63 | 34.6 | 38.49 | 42.41 | 46.08 | 49.36 | 52.38 | 54.7 | 56.77 | 58.41 | 59.6 | 60.76 | 61.67 | 62.16 | 62.28 | 62.01 | 61.73 | 61.36 | 61 | 60.45 | 59.6 | 58.65 | 57.66 | 56.68 | 55.81 | 55.36 | 55.18 | 55.69 | 56.91 | 59.24 | 63 | 68.29 | 74.83 | 80.75 | 84.33 | 86.46 | 87.5
2023-03-02 11:31 | インド藍生葉染め10%owfソーピング_アセテート |  | 89.2 | -5.57 | 0.69 | 5.61 | 40.71 | 48.41 | 55.13 | 58.55 | 61.19 | 63.74 | 66.44 | 69.14 | 71.88 | 74.09 | 76.05 | 77.66 | 78.59 | 79.45 | 79.89 | 79.72 | 79.18 | 78.13 | 76.94 | 75.39 | 73.7 | 72.22 | 70.75 | 69.25 | 67.81 | 67.13 | 68.06 | 70.89 | 74.6 | 78.43 | 81.55 | 83.97 | 85.97 | 87.76 | 89.25 | 90.42 | 90.78 | 91.22 | 91.42
2023-03-02 11:32 | インド藍生葉染め10%owfソーピング_ナイロン |  | 82.78 | -9.12 | -0.62 | 9.14 | 29.23 | 37.91 | 45.81 | 50.52 | 54.15 | 57.13 | 59.15 | 60.39 | 61.27 | 61.83 | 62.86 | 64.14 | 65.8 | 67.82 | 69.2 | 69.24 | 68.48 | 67.24 | 65.68 | 63.52 | 61.12 | 58.93 | 56.88 | 54.91 | 52.81 | 51.03 | 50.51 | 52.05 | 55.31 | 59.94 | 65.03 | 69.93 | 74.58 | 79.01 | 83.31 | 86.72 | 88.36 | 89.42 | 89.83
2023-03-02 11:32 | インド藍生葉染め10%owfソーピング_綿 |  | 88.83 | -2.24 | 0.9 | 2.42 | 45.81 | 51.57 | 57.38 | 61.06 | 64.13 | 66.91 | 69.13 | 70.69 | 72.16 | 73.08 | 73.84 | 74.41 | 74.66 | 74.97 | 75.18 | 75.17 | 75.07 | 74.73 | 74.45 | 74.14 | 74.02 | 73.8 | 73.33 | 72.9 | 72.37 | 71.83 | 71.33 | 71.03 | 70.64 | 70.78 | 71.27 | 72.56 | 74.83 | 77.99 | 81.75 | 85.42 | 87.58 | 88.94 | 89.58
2023-03-02 11:31 | インド藍生葉染め10%owfソーピング_ビニロン |  | 84.97 | -6.79 | -2.85 | 7.36 | 39.93 | 45.9 | 51.28 | 55.02 | 58.35 | 61.56 | 64.09 | 66.17 | 68.14 | 69.62 | 71.02 | 72.01 | 72.44 | 72.86 | 72.83 | 72.28 | 71.47 | 70.19 | 68.73 | 66.85 | 64.84 | 62.97 | 61.16 | 59.5 | 57.88 | 56.58 | 56.35 | 57.81 | 60.78 | 65.16 | 70.15 | 75.08 | 79.22 | 82.6 | 85.54 | 87.64 | 88.67 | 89.5 | 89.84
2023-03-02 11:36 | インド藍生葉染め30%owfソーピング_ポリエステル |  | 84.64 | -5.16 | -3.62 | 6.3 | 28.49 | 41.02 | 52.08 | 57.59 | 61.21 | 64.24 | 66.46 | 67.92 | 69.31 | 70.1 | 70.67 | 70.83 | 70.72 | 70.73 | 70.46 | 69.8 | 68.9 | 67.72 | 66.71 | 65.77 | 65.11 | 64.39 | 63.23 | 61.82 | 60.4 | 59.15 | 57.8 | 56.45 | 54.96 | 54.03 | 54.01 | 55.51 | 59.53 | 65.98 | 74.28 | 82.01 | 86.58 | 89.06 | 90.05
2023-03-02 11:36 | インド藍生葉染め30%owfソーピング_絹 |  | 72.81 | -8.68 | -6.14 | 10.63 | 23.69 | 28.59 | 33.32 | 37.3 | 41.13 | 44.48 | 47.03 | 48.81 | 50.15 | 50.99 | 51.73 | 52.1 | 52.2 | 52.34 | 52.1 | 51.45 | 50.37 | 48.9 | 47.39 | 45.66 | 43.87 | 42.13 | 40.36 | 38.75 | 37.23 | 35.91 | 35.02 | 34.98 | 35.76 | 37.55 | 40.09 | 43.29 | 47.02 | 51.81 | 58.51 | 67.37 | 76.28 | 83.03 | 86.64
2023-03-02 11:37 | インド藍生葉染め30%owfソーピング_アクリル |  | 87.5 | -4.1 | -0.07 | 4.1 | 38.6 | 45.26 | 51.78 | 56.37 | 60.4 | 63.81 | 66.55 | 68.71 | 70.55 | 71.67 | 72.61 | 73.18 | 73.42 | 73.87 | 74.08 | 73.94 | 73.52 | 72.79 | 72.24 | 71.65 | 71.32 | 70.91 | 70.04 | 69.03 | 67.98 | 67.03 | 66.06 | 65 | 63.82 | 63.2 | 63.24 | 64.72 | 68.06 | 73.19 | 79.48 | 85.03 | 88.16 | 89.92 | 90.65
2023-03-02 11:37 | インド藍生葉染め30%owfソーピング_レーヨン |  | 84.91 | -4.25 | -1.9 | 4.66 | 37.27 | 43.73 | 50.38 | 55.05 | 58.99 | 62.41 | 64.95 | 66.55 | 67.86 | 68.59 | 69.08 | 69.32 | 69.23 | 69.4 | 69.39 | 69.14 | 68.7 | 67.9 | 67.22 | 66.48 | 65.89 | 65.25 | 64.23 | 63.13 | 62.01 | 60.94 | 59.88 | 58.96 | 58.04 | 57.74 | 58.19 | 59.78 | 63.01 | 67.78 | 74.17 | 80.81 | 85.37 | 88.03 | 89.13
2023-03-02 11:38 | インド藍生葉染め30%owfソーピング_毛 |  | 73.06 | -6.81 | -0.55 | 6.84 | 18.13 | 22.61 | 26.91 | 30.34 | 33.87 | 37.24 | 40.35 | 42.88 | 44.98 | 46.34 | 47.49 | 48.26 | 48.59 | 49.02 | 49.23 | 49.05 | 48.48 | 47.55 | 46.73 | 45.97 | 45.41 | 44.76 | 43.74 | 42.53 | 41.27 | 40.13 | 39.02 | 37.99 | 37.05 | 36.66 | 36.87 | 38.31 | 41.45 | 47.09 | 56.13 | 67.23 | 76.44 | 82.29 | 85.13
2023-03-02 11:38 | インド藍生葉染め30%owfソーピング_アセテート |  | 84.13 | -8.24 | -2.18 | 8.52 | 36.71 | 42.84 | 48.05 | 51.02 | 53.59 | 56.27 | 59.23 | 62.2 | 65.13 | 67.28 | 69.19 | 70.69 | 71.67 | 72.41 | 72.59 | 72.06 | 70.91 | 69.22 | 67.28 | 64.96 | 62.73 | 60.77 | 58.78 | 56.77 | 54.93 | 53.95 | 54.61 | 57.14 | 60.56 | 64.25 | 67.52 | 70.66 | 74.17 | 78.42 | 83.14 | 87.09 | 89.21 | 90.54 | 91.06
2023-03-02 11:40 | インド藍生葉染め30%owfソーピング_ナイロン |  | 77.01 | -9.54 | -3.38 | 10.12 | 25.4 | 32.56 | 38.99 | 43.13 | 46.66 | 49.63 | 51.91 | 53.26 | 54.1 | 54.71 | 55.44 | 56.34 | 57.44 | 58.82 | 59.53 | 59.15 | 58.08 | 56.51 | 54.79 | 52.7 | 50.56 | 48.61 | 46.71 | 44.83 | 42.88 | 41.2 | 40.52 | 41.45 | 43.63 | 46.71 | 50.17 | 54.03 | 58.77 | 64.89 | 72.82 | 80.44 | 85.38 | 88.04 | 89.16
2023-03-02 11:40 | インド藍生葉染め30%owfソーピング_綿 |  | 84.24 | -3.32 | -0.95 | 3.45 | 40.06 | 45.34 | 50.55 | 54.05 | 57.08 | 59.77 | 62.06 | 63.76 | 65.31 | 66.19 | 66.81 | 67.16 | 67.18 | 67.42 | 67.34 | 67.03 | 66.64 | 65.91 | 65.33 | 64.8 | 64.5 | 64.18 | 63.51 | 62.73 | 61.91 | 61.13 | 60.38 | 59.74 | 58.83 | 58.37 | 58.35 | 59.32 | 61.94 | 66.25 | 72.45 | 79.34 | 84.44 | 87.53 | 88.88
2023-03-02 11:39 | インド藍生葉染め30%owfソーピング_ビニロン |  | 77.86 | -8.32 | -6.54 | 10.58 | 33.69 | 38.82 | 43.41 | 46.82 | 50.03 | 53.1 | 55.49 | 57.35 | 59.05 | 60.23 | 61.23 | 61.81 | 61.92 | 61.97 | 61.6 | 60.63 | 59.28 | 57.53 | 55.62 | 53.44 | 51.27 | 49.32 | 47.44 | 45.69 | 44.05 | 42.67 | 42.22 | 43.13 | 45.08 | 48.15 | 51.85 | 55.94 | 60.52 | 65.78 | 72.31 | 78.95 | 83.63 | 86.45 | 87.73
2023-03-02 11:42 | インド藍生葉染め100%owfソーピング_ポリエステル |  | 75.27 | -6.69 | -6.03 | 9.01 | 24.16 | 32.53 | 39.41 | 43.08 | 46.02 | 48.74 | 50.97 | 52.82 | 54.53 | 55.44 | 55.96 | 55.93 | 55.6 | 55.38 | 54.83 | 53.95 | 52.83 | 51.36 | 50.03 | 48.95 | 48.22 | 47.38 | 46.02 | 44.52 | 43.02 | 41.69 | 40.36 | 39.01 | 37.56 | 36.77 | 36.63 | 38.15 | 41.93 | 48.48 | 58.41 | 69.8 | 78.96 | 84.66 | 87.23
2023-03-02 11:42 | インド藍生葉染め100%owfソーピング_絹 |  | 64.47 | -8.9 | -5.99 | 10.73 | 15.6 | 19.24 | 22.77 | 25.89 | 29.23 | 32.23 | 34.48 | 36.23 | 37.57 | 38.48 | 39.15 | 39.41 | 39.49 | 39.59 | 39.31 | 38.74 | 37.84 | 36.65 | 35.42 | 34.02 | 32.67 | 31.3 | 29.82 | 28.45 | 27.16 | 26.01 | 25.23 | 25.02 | 25.38 | 26.58 | 28.4 | 30.87 | 34.27 | 38.85 | 45.73 | 55.16 | 65.98 | 75.64 | 81.86
2023-03-02 11:43 | インド藍生葉染め100%owfソーピング_アクリル |  | 79.79 | -5.45 | -2.83 | 6.14 | 33.76 | 38.46 | 43.1 | 46.48 | 49.72 | 52.52 | 55.06 | 57.2 | 58.97 | 60.02 | 60.67 | 60.97 | 60.96 | 61.13 | 60.96 | 60.4 | 59.63 | 58.5 | 57.52 | 56.75 | 56.21 | 55.54 | 54.44 | 53.18 | 51.91 | 50.77 | 49.64 | 48.51 | 47.21 | 46.48 | 46.36 | 47.67 | 51.06 | 56.88 | 65.36 | 74.83 | 82.06 | 86.47 | 88.44
2023-03-02 11:44 | インド藍生葉染め100%owfソーピング_レーヨン |  | 76.13 | -4.69 | -4.17 | 6.27 | 27.92 | 32.73 | 37.63 | 41.53 | 45.34 | 48.68 | 51.31 | 53.1 | 54.43 | 55 | 55.24 | 55.08 | 54.67 | 54.48 | 54.17 | 53.66 | 52.99 | 52.05 | 51.21 | 50.45 | 49.91 | 49.26 | 48.26 | 47.11 | 45.99 | 44.97 | 43.96 | 43 | 41.95 | 41.47 | 41.59 | 42.91 | 45.9 | 51.09 | 59.23 | 69.2 | 77.96 | 83.83 | 86.72
2023-03-02 11:44 | インド藍生葉染め100%owfソーピング_毛 |  | 60.39 | -7.04 | -3.81 | 8.01 | 13.59 | 16.47 | 19.27 | 21.56 | 23.91 | 26.14 | 28.23 | 29.76 | 30.95 | 31.65 | 32.09 | 32.28 | 32.3 | 32.41 | 32.35 | 32.02 | 31.45 | 30.52 | 29.65 | 28.97 | 28.43 | 27.8 | 26.89 | 25.82 | 24.77 | 23.89 | 22.97 | 22.15 | 21.36 | 21.04 | 21.24 | 22.34 | 24.93 | 29.77 | 38.31 | 50.8 | 64.17 | 74.85 | 80.94
2023-03-02 11:45 | インド藍生葉染め100%owfソーピング_アセテート |  | 73.91 | -10.71 | -2.95 | 11.11 | 24.76 | 27.52 | 29.65 | 31.11 | 33.06 | 35.78 | 39.36 | 43.57 | 47.7 | 50.45 | 52.45 | 53.82 | 54.65 | 55.31 | 55.35 | 54.59 | 53.06 | 51.08 | 49.08 | 46.92 | 44.92 | 43.16 | 41.35 | 39.51 | 37.88 | 36.91 | 37.02 | 38.3 | 40.12 | 42.24 | 44.27 | 46.77 | 50.5 | 56.23 | 64.64 | 74.16 | 81.62 | 86.16 | 88.36
2023-03-02 11:46 | インド藍生葉染め100%owfソーピング_ナイロン |  | 67.1 | -4.22 | -7.76 | 8.83 | 20.55 | 25.31 | 29.58 | 32.71 | 35.95 | 38.88 | 40.95 | 42.35 | 43.41 | 43.75 | 43.9 | 43.8 | 43.48 | 43.34 | 42.65 | 41.41 | 40.03 | 38.53 | 37.27 | 36.11 | 35.02 | 34.13 | 33.38 | 32.75 | 31.98 | 31.2 | 30.84 | 31.59 | 33.13 | 35.44 | 38.09 | 41.49 | 46.18 | 53 | 62.55 | 72.97 | 80.64 | 85.23 | 87.3
2023-03-02 11:47 | インド藍生葉染め100%owfソーピング_綿 |  | 75.7 | -4.58 | -3.27 | 5.62 | 32.02 | 35.96 | 39.9 | 42.72 | 45.25 | 47.44 | 49.4 | 51.03 | 52.48 | 53.2 | 53.67 | 53.74 | 53.64 | 53.63 | 53.29 | 52.78 | 52.15 | 51.16 | 50.3 | 49.63 | 49.17 | 48.6 | 47.72 | 46.75 | 45.76 | 44.87 | 43.94 | 43.09 | 42.09 | 41.52 | 41.39 | 42.39 | 45.16 | 49.99 | 57.61 | 67.33 | 76.37 | 82.66 | 86.01
2023-03-02 11:45 | インド藍生葉染め100%owfソーピング_ビニロン |  | 69.03 | -9.01 | -8.79 | 12.59 | 24.85 | 28.82 | 32.41 | 35.3 | 38.27 | 41.14 | 43.44 | 45.28 | 46.84 | 47.72 | 48.26 | 48.36 | 48.15 | 48.02 | 47.42 | 46.39 | 44.99 | 43.3 | 41.61 | 39.7 | 37.89 | 36.21 | 34.49 | 32.88 | 31.34 | 30.11 | 29.43 | 29.7 | 30.64 | 32.22 | 34.27 | 36.67 | 39.99 | 44.78 | 52.09 | 61.81 | 71.62 | 79.19 | 83.44
2023-03-02 11:48 | インド藍生葉染め300%owfソーピング_ポリエステル |  | 72.97 | -6.56 | -8.73 | 10.92 | 23.84 | 31.88 | 38.64 | 42.53 | 45.77 | 48.69 | 51.05 | 52.63 | 53.91 | 54.31 | 54.31 | 53.84 | 53.16 | 52.69 | 51.88 | 50.72 | 49.37 | 47.77 | 46.35 | 45.22 | 44.38 | 43.41 | 41.98 | 40.39 | 38.96 | 37.63 | 36.26 | 34.9 | 33.48 | 32.7 | 32.79 | 34.3 | 38.1 | 44.77 | 54.95 | 67.22 | 77.53 | 84.14 | 87.25
2023-03-02 11:48 | インド藍生葉染め300%owfソーピング_絹 |  | 58.68 | -8.1 | -6.93 | 10.66 | 12.53 | 15.53 | 18.51 | 21.13 | 23.92 | 26.55 | 28.6 | 30.05 | 31.2 | 31.86 | 32.26 | 32.31 | 32.14 | 32.02 | 31.69 | 31.13 | 30.27 | 29.24 | 28.21 | 27.09 | 26.06 | 24.95 | 23.74 | 22.57 | 21.52 | 20.6 | 19.86 | 19.59 | 19.75 | 20.54 | 21.97 | 24.12 | 27.26 | 31.73 | 38.53 | 47.73 | 58.67 | 69.17 | 76.86
2023-03-02 11:49 | インド藍生葉染め300%owfソーピング_アクリル |  | 76.12 | -5.45 | -4.6 | 7.13 | 32.1 | 35.99 | 39.85 | 43.02 | 46.15 | 48.81 | 51.19 | 53.13 | 54.65 | 55.41 | 55.81 | 55.77 | 55.51 | 55.44 | 55.08 | 54.41 | 53.47 | 52.26 | 51.22 | 50.31 | 49.76 | 49.02 | 47.85 | 46.65 | 45.45 | 44.35 | 43.27 | 42.22 | 41.06 | 40.42 | 40.38 | 41.73 | 44.95 | 50.56 | 59.25 | 69.86 | 78.84 | 84.66 | 87.49
2023-03-02 11:50 | インド藍生葉染め300%owfソーピング_レーヨン |  | 71.16 | -4.55 | -4.93 | 6.71 | 23.75 | 27.95 | 32.33 | 35.8 | 39.19 | 42.2 | 44.55 | 46.12 | 47.24 | 47.52 | 47.6 | 47.3 | 46.77 | 46.54 | 46.19 | 45.7 | 45.09 | 44.18 | 43.4 | 42.71 | 42.22 | 41.59 | 40.63 | 39.59 | 38.59 | 37.69 | 36.7 | 35.83 | 34.88 | 34.39 | 34.59 | 35.84 | 38.79 | 43.94 | 52.25 | 63.11 | 73.41 | 80.82 | 84.83
2023-03-02 11:50 | インド藍生葉染め300%owfソーピング_毛 |  | 51.61 | -6.18 | -5.52 | 8.28 | 10.39 | 12.57 | 14.63 | 16.32 | 17.98 | 19.68 | 21.12 | 22.15 | 22.87 | 23.23 | 23.35 | 23.29 | 23.11 | 23.07 | 22.91 | 22.49 | 21.93 | 21.2 | 20.5 | 19.95 | 19.59 | 19.13 | 18.42 | 17.64 | 16.9 | 16.24 | 15.54 | 14.78 | 14.06 | 13.71 | 13.78 | 14.74 | 16.9 | 21.11 | 28.63 | 40.26 | 54.42 | 67.54 | 76.55
2023-03-02 11:51 | インド藍生葉染め300%owfソーピング_アセテート |  | 63.29 | -11.13 | -2.12 | 11.33 | 15.07 | 16.43 | 17.5 | 18.46 | 19.93 | 22.07 | 24.91 | 28.48 | 32.06 | 34.55 | 36.25 | 37.3 | 37.93 | 38.49 | 38.63 | 38.06 | 36.9 | 35.38 | 33.85 | 32.32 | 30.91 | 29.55 | 28.12 | 26.75 | 25.46 | 24.67 | 24.55 | 25.14 | 26.08 | 27.24 | 28.65 | 30.61 | 33.74 | 38.95 | 47.17 | 58.59 | 70.28 | 79.49 | 84.67
2023-03-02 11:52 | インド藍生葉染め300%owfソーピング_ナイロン |  | 53.89 | -0.88 | -12.51 | 12.54 | 13.7 | 16.43 | 19.04 | 21.34 | 24.11 | 26.66 | 28.48 | 29.73 | 30.53 | 30.49 | 30.05 | 29.25 | 28.23 | 27.34 | 26.22 | 24.91 | 23.6 | 22.32 | 21.38 | 20.63 | 20.06 | 19.59 | 19.3 | 19.22 | 19.07 | 18.79 | 18.61 | 18.88 | 19.64 | 20.93 | 22.66 | 25.07 | 28.77 | 34.65 | 44.12 | 56.86 | 69.31 | 78.36 | 83.19
2023-03-02 11:53 | インド藍生葉染め300%owfソーピング_綿 |  | 70.4 | -5 | -7.39 | 8.92 | 28.67 | 32.23 | 36.09 | 39.06 | 41.82 | 44.15 | 46.16 | 47.5 | 48.42 | 48.62 | 48.54 | 48.1 | 47.42 | 47.06 | 46.4 | 45.5 | 44.51 | 43.25 | 42.19 | 41.33 | 40.7 | 39.95 | 38.91 | 37.77 | 36.68 | 35.69 | 34.69 | 33.72 | 32.66 | 32.1 | 32.15 | 33.34 | 36.31 | 41.44 | 49.57 | 60.25 | 70.97 | 79.28 | 83.98
2023-03-02 11:51 | インド藍生葉染め300%owfソーピング_ビニロン |  | 58.39 | -8.25 | -11.64 | 14.27 | 17.7 | 20.25 | 22.8 | 25.09 | 27.73 | 30.25 | 32.41 | 33.85 | 34.85 | 35.11 | 35.06 | 34.62 | 34.03 | 33.56 | 32.85 | 31.88 | 30.64 | 29.17 | 27.75 | 26.38 | 25.15 | 23.89 | 22.59 | 21.31 | 20.13 | 19.2 | 18.52 | 18.27 | 18.38 | 18.83 | 19.73 | 21.25 | 23.8 | 28.07 | 34.94 | 44.73 | 56.45 | 68.05 | 76.73
2023-03-30 11:27 | 鮮やかなindigo NaOH_ポリエステル |  | 62.33 | -1.52 | -17.65 | 17.72 | 21.09 | 29 | 36.87 | 41.6 | 43.98 | 45.16 | 45.52 | 46.04 | 46.15 | 45.37 | 44.55 | 43.51 | 42.19 | 40.8 | 39.16 | 37.13 | 34.78 | 32.42 | 30.32 | 28.52 | 27.07 | 26.01 | 25.16 | 24.48 | 24.25 | 24.73 | 25.91 | 27.76 | 29.88 | 32.09 | 34.67 | 37.83 | 41.41 | 45.63 | 50.44 | 55.47 | 60.58 | 65.64 | 70.55
2023-03-30 11:26 | 鮮やかなindigo NaOH_絹 |  | 32.8 | 1.12 | -18.87 | 18.9 | 5.93 | 7.66 | 9.74 | 11.38 | 12.49 | 13.48 | 14.23 | 14.62 | 14.49 | 14.12 | 13.7 | 13.21 | 12.52 | 11.71 | 10.67 | 9.48 | 8.35 | 7.42 | 6.75 | 6.29 | 6 | 5.81 | 5.68 | 5.61 | 5.59 | 5.64 | 5.77 | 5.99 | 6.29 | 6.78 | 7.57 | 8.92 | 11.16 | 14.39 | 18.72 | 23.51 | 28.27 | 32.4 | 35.91
2023-03-30 11:25 | 鮮やかなindigo NaOH_アクリル |  | 57.45 | -0.52 | -18.46 | 18.47 | 21.65 | 25.44 | 30.4 | 34.37 | 36.64 | 37.95 | 38.94 | 39.81 | 39.92 | 39.13 | 38.23 | 37.23 | 35.88 | 34.55 | 32.97 | 30.97 | 28.73 | 26.48 | 24.59 | 23.04 | 21.84 | 21.03 | 20.4 | 19.95 | 19.84 | 20.32 | 21.45 | 23.15 | 25.23 | 27.39 | 29.99 | 33.06 | 36.64 | 40.85 | 45.61 | 50.78 | 56.17 | 61.55 | 67.06
2023-03-30 11:23 | 鮮やかなindigo NaOH_レーヨン |  | 28.6 | 3.71 | -18.49 | 18.86 | 4.78 | 5.98 | 7.55 | 9.04 | 10.11 | 11.29 | 12.23 | 12.43 | 11.94 | 11.18 | 10.52 | 9.9 | 9.19 | 8.48 | 7.67 | 6.83 | 6.09 | 5.5 | 5.09 | 4.83 | 4.68 | 4.59 | 4.53 | 4.5 | 4.5 | 4.56 | 4.67 | 4.87 | 5.13 | 5.47 | 6.02 | 6.85 | 8.21 | 10.38 | 13.56 | 17.75 | 22.79 | 28.03 | 33.33
2023-03-30 11:22 | 鮮やかなindigo NaOH_毛 |  | 29.49 | -0.54 | -17.06 | 17.07 | 4.68 | 5.96 | 7.45 | 8.62 | 9.41 | 10.11 | 10.69 | 11.16 | 11.35 | 11.29 | 11.14 | 10.87 | 10.39 | 9.8 | 8.99 | 8.02 | 7.03 | 6.17 | 5.52 | 5.05 | 4.72 | 4.5 | 4.37 | 4.29 | 4.29 | 4.36 | 4.53 | 4.8 | 5.18 | 5.71 | 6.5 | 7.72 | 9.49 | 11.82 | 14.73 | 17.82 | 20.75 | 23.29 | 25.43
2023-03-30 11:19 | 鮮やかなindigo NaOH_アセテート |  | 56.39 | -0.44 | -20.65 | 20.65 | 21.75 | 26.02 | 31.7 | 35.87 | 37.9 | 39.03 | 39.74 | 40.42 | 40.26 | 39.4 | 38.41 | 37.25 | 35.87 | 34.42 | 32.67 | 30.51 | 28.03 | 25.63 | 23.5 | 21.68 | 20.31 | 19.3 | 18.59 | 18.13 | 18.15 | 18.82 | 20.19 | 22.18 | 24.48 | 26.99 | 29.91 | 33.27 | 37.23 | 41.59 | 46.67 | 51.88 | 57.37 | 62.76 | 68.11
2023-03-30 11:17 | 鮮やかなindigo NaOH_ナイロン |  | 54.11 | -3.46 | -21.74 | 22.01 | 18.31 | 23.47 | 29.45 | 33.27 | 35.34 | 36.3 | 36.74 | 37.49 | 37.73 | 37.13 | 36.41 | 35.51 | 34.38 | 33.22 | 31.55 | 29.27 | 26.68 | 24.12 | 21.84 | 19.82 | 18.11 | 16.76 | 15.75 | 15.1 | 14.93 | 15.32 | 16.34 | 17.92 | 20.02 | 22.67 | 26.05 | 30.16 | 34.81 | 40.07 | 45.84 | 51.87 | 57.74 | 63.33 | 68.64
2023-03-30 11:16 | 鮮やかなindigo NaOH_綿 |  | 33.58 | 1.77 | -22.96 | 23.03 | 6.33 | 8.51 | 11.32 | 13.82 | 15.43 | 16.88 | 17.89 | 17.98 | 17.29 | 16.36 | 15.51 | 14.71 | 13.81 | 12.88 | 11.74 | 10.43 | 9.13 | 7.98 | 7.09 | 6.44 | 5.99 | 5.68 | 5.48 | 5.38 | 5.38 | 5.47 | 5.68 | 6 | 6.4 | 6.99 | 7.88 | 9.24 | 11.3 | 14.23 | 18.22 | 23.09 | 28.73 | 34.48 | 40.67
2023-03-30 11:20 | 鮮やかなindigo NaOH_ビニロン |  | 52.7 | -0.12 | -21.86 | 21.86 | 20.9 | 24.66 | 29.38 | 32.66 | 34.16 | 35.42 | 36.41 | 36.8 | 36.25 | 35.26 | 34.28 | 33.15 | 31.93 | 30.61 | 28.84 | 26.66 | 24.19 | 21.77 | 19.71 | 18.08 | 16.93 | 16.16 | 15.65 | 15.36 | 15.37 | 15.82 | 16.81 | 18.28 | 20.14 | 22.32 | 25.05 | 28.31 | 31.96 | 36.16 | 40.62 | 45.2 | 49.85 | 54.24 | 58.55
2023-03-30 11:39 | 鮮やかなindigo K2CO3_ポリエステル |  | 58.68 | -1.36 | -16.55 | 16.61 | 19.69 | 26.04 | 32.42 | 36.54 | 38.6 | 39.44 | 39.5 | 39.94 | 39.9 | 39.13 | 38.23 | 37.27 | 36.04 | 34.85 | 33.51 | 31.84 | 29.95 | 28.05 | 26.38 | 24.93 | 23.75 | 22.86 | 22.15 | 21.52 | 21.23 | 21.49 | 22.35 | 23.77 | 25.37 | 27.12 | 29.14 | 31.6 | 34.48 | 37.96 | 42.01 | 46.45 | 51.2 | 56.09 | 61.47
2023-03-30 11:38 | 鮮やかなindigo K2CO3_絹 |  | 39.89 | -1.38 | -26.29 | 26.33 | 8.85 | 11.95 | 15.88 | 19.2 | 21.23 | 22.94 | 24.15 | 24.8 | 24.57 | 23.82 | 23 | 22.13 | 21.03 | 19.85 | 18.24 | 16.25 | 14.08 | 12.03 | 10.32 | 8.96 | 8.02 | 7.4 | 7.03 | 6.84 | 6.81 | 6.91 | 7.19 | 7.71 | 8.56 | 9.88 | 11.91 | 14.93 | 18.88 | 23.69 | 29.38 | 35.31 | 41.27 | 46.88 | 52.48
2023-03-30 11:37 | 鮮やかなindigo K2CO3_アクリル |  | 57.78 | -1 | -16.58 | 16.61 | 22.58 | 26.05 | 30.65 | 34.32 | 36.45 | 37.56 | 37.95 | 38.6 | 38.65 | 37.98 | 37.13 | 36.23 | 35.03 | 33.91 | 32.58 | 30.9 | 28.97 | 27.01 | 25.3 | 23.82 | 22.59 | 21.68 | 21.03 | 20.56 | 20.48 | 20.98 | 22.04 | 23.58 | 25.32 | 27.14 | 29.27 | 31.78 | 34.71 | 38.19 | 42.27 | 46.65 | 51.41 | 56.35 | 61.81
2023-03-30 11:36 | 鮮やかなindigo K2CO3_レーヨン |  | 36.69 | 2.84 | -26.37 | 26.52 | 7.61 | 10.07 | 13.32 | 16.37 | 18.56 | 20.68 | 22.21 | 22.62 | 21.97 | 20.86 | 19.74 | 18.61 | 17.34 | 16.07 | 14.54 | 12.77 | 11.01 | 9.43 | 8.22 | 7.38 | 6.86 | 6.54 | 6.38 | 6.34 | 6.42 | 6.59 | 6.89 | 7.28 | 7.84 | 8.6 | 9.73 | 11.44 | 13.85 | 17.37 | 22.29 | 28.34 | 35.17 | 41.96 | 48.91
2023-03-30 11:34 | 鮮やかなindigo K2CO3_毛 |  | 50.91 | -3.56 | -18.63 | 18.97 | 11.54 | 14.87 | 18.81 | 22.17 | 24.79 | 26.94 | 28.68 | 30.21 | 31 | 31.02 | 30.83 | 30.36 | 29.51 | 28.48 | 27.11 | 25.27 | 23.06 | 20.77 | 18.74 | 17.06 | 15.73 | 14.74 | 14.06 | 13.64 | 13.57 | 13.99 | 14.93 | 16.26 | 17.88 | 19.79 | 22.23 | 25.4 | 29.16 | 33.81 | 39.3 | 45.12 | 50.96 | 56.35 | 61.34
2023-03-30 11:33 | 鮮やかなindigo K2CO3_アセテート |  | 56.93 | -1.18 | -18.93 | 18.96 | 22.48 | 26.46 | 31.71 | 35.69 | 37.71 | 38.66 | 38.95 | 39.52 | 39.46 | 38.64 | 37.8 | 36.8 | 35.53 | 34.25 | 32.72 | 30.81 | 28.58 | 26.32 | 24.34 | 22.62 | 21.23 | 20.18 | 19.42 | 18.96 | 18.93 | 19.46 | 20.64 | 22.36 | 24.39 | 26.64 | 29.28 | 32.32 | 35.79 | 39.77 | 44.36 | 49.23 | 54.51 | 59.79 | 65.37
2023-03-30 11:31 | 鮮やかなindigo K2CO3_ナイロン |  | 52.18 | -3.73 | -20.58 | 20.92 | 17.09 | 21.48 | 26.73 | 30.39 | 32.38 | 33.3 | 33.51 | 34.24 | 34.39 | 33.74 | 32.94 | 32.14 | 31.09 | 30.07 | 28.66 | 26.73 | 24.46 | 22.22 | 20.29 | 18.52 | 16.95 | 15.7 | 14.76 | 14.11 | 13.84 | 14.04 | 14.77 | 16 | 17.75 | 20 | 22.92 | 26.39 | 30.36 | 34.99 | 40.27 | 46.08 | 52.13 | 58.13 | 64.21
2023-03-30 11:29 | 鮮やかなindigo K2CO3_綿 |  | 39.66 | -0.26 | -27.15 | 27.15 | 8.83 | 12.09 | 16.48 | 20.41 | 22.86 | 24.7 | 25.63 | 25.82 | 25.13 | 24 | 22.86 | 21.75 | 20.5 | 19.2 | 17.61 | 15.74 | 13.74 | 11.85 | 10.26 | 9.01 | 8.11 | 7.46 | 7 | 6.75 | 6.71 | 6.87 | 7.24 | 7.78 | 8.53 | 9.54 | 11.04 | 13.21 | 16.27 | 20.32 | 25.62 | 31.68 | 38.2 | 44.56 | 51.15
2023-03-30 11:32 | 鮮やかなindigo K2CO3_ビニロン |  | 54.49 | -1.13 | -20.73 | 20.76 | 22.17 | 25.84 | 30.51 | 33.95 | 35.8 | 36.95 | 37.59 | 38 | 37.66 | 36.75 | 35.8 | 34.73 | 33.51 | 32.23 | 30.52 | 28.45 | 26.1 | 23.74 | 21.73 | 20.01 | 18.72 | 17.84 | 17.22 | 16.84 | 16.77 | 17.11 | 17.95 | 19.25 | 20.95 | 22.98 | 25.52 | 28.5 | 31.97 | 35.9 | 40.47 | 45.36 | 50.45 | 55.42 | 60.66
2023-03-30 11:53 | 鮮やかなindigo CaOH2_ポリエステル |  | 65.32 | -1.55 | -20.38 | 20.44 | 22.81 | 32.44 | 42.1 | 47.64 | 50.09 | 51.65 | 52.91 | 53.66 | 53.58 | 52.83 | 51.9 | 50.78 | 49.2 | 47.57 | 45.46 | 42.75 | 39.62 | 36.44 | 33.63 | 31.22 | 29.41 | 28.09 | 27.06 | 26.32 | 26.19 | 26.94 | 28.77 | 31.49 | 34.53 | 37.67 | 41.28 | 45.48 | 50.16 | 55.31 | 60.66 | 65.87 | 70.55 | 74.76 | 78.39
2023-03-30 11:52 | 鮮やかなindigo CaOH2_絹 |  | 37.02 | -1.54 | -22.03 | 22.08 | 7.42 | 9.73 | 12.32 | 14.24 | 15.54 | 16.89 | 18.16 | 18.86 | 19.02 | 18.88 | 18.6 | 18.16 | 17.42 | 16.43 | 15.06 | 13.36 | 11.6 | 9.98 | 8.7 | 7.76 | 7.13 | 6.71 | 6.46 | 6.34 | 6.33 | 6.46 | 6.71 | 7.09 | 7.64 | 8.5 | 9.8 | 11.94 | 14.84 | 18.56 | 22.91 | 27.13 | 30.84 | 33.85 | 36.06
2023-03-30 11:51 | 鮮やかなindigo CaOH2_アクリル |  | 63.33 | 0.06 | -18.96 | 18.96 | 26.57 | 31.52 | 37.39 | 41.59 | 43.9 | 45.78 | 47.75 | 49.02 | 49.09 | 48.35 | 47.43 | 46.32 | 44.85 | 43.31 | 41.38 | 38.87 | 35.97 | 33.15 | 30.72 | 28.73 | 27.27 | 26.29 | 25.68 | 25.33 | 25.47 | 26.45 | 28.25 | 30.74 | 33.51 | 36.39 | 39.72 | 43.53 | 47.82 | 52.59 | 57.72 | 62.82 | 67.73 | 72.24 | 76.29
2023-03-30 11:50 | 鮮やかなindigo CaOH2_レーヨン |  | 35.82 | 3.01 | -24.41 | 24.6 | 6.98 | 9.35 | 12.27 | 14.84 | 16.67 | 18.62 | 20.32 | 20.73 | 20.05 | 19.02 | 18 | 17.04 | 15.96 | 14.8 | 13.38 | 11.78 | 10.22 | 8.88 | 7.87 | 7.17 | 6.74 | 6.48 | 6.33 | 6.27 | 6.33 | 6.5 | 6.81 | 7.23 | 7.78 | 8.51 | 9.57 | 11.22 | 13.52 | 16.83 | 21.34 | 26.79 | 32.7 | 38.44 | 43.75
2023-03-30 11:50 | 鮮やかなindigo CaOH2_毛 |  | 48.5 | -5.35 | -18.62 | 19.37 | 10.73 | 13.97 | 17.44 | 20 | 21.91 | 23.62 | 25.23 | 26.66 | 27.61 | 28.21 | 28.44 | 28.34 | 27.73 | 26.86 | 25.5 | 23.59 | 21.3 | 18.94 | 16.82 | 15.09 | 13.72 | 12.65 | 11.92 | 11.49 | 11.44 | 11.84 | 12.75 | 14.03 | 15.59 | 17.46 | 19.82 | 22.87 | 26.36 | 30.26 | 34.41 | 38.2 | 41.48 | 44.13 | 46.28
2023-03-30 11:49 | 鮮やかなindigo CaOH2_アセテート |  | 58.96 | 0.67 | -22.1 | 22.11 | 23.92 | 29.16 | 35.42 | 39.63 | 41.35 | 42.88 | 44.7 | 45.69 | 45.41 | 44.4 | 43.31 | 42.03 | 40.42 | 38.73 | 36.6 | 33.95 | 30.97 | 28.07 | 25.59 | 23.55 | 22.07 | 21.11 | 20.5 | 20.16 | 20.38 | 21.35 | 23.1 | 25.59 | 28.46 | 31.6 | 35.26 | 39.51 | 44.28 | 49.47 | 55.05 | 60.55 | 65.8 | 70.59 | 74.95
2023-03-30 11:47 | 鮮やかなindigo CaOH2_ナイロン |  | 55.82 | -3.38 | -22.86 | 23.11 | 19.49 | 25.07 | 31.56 | 35.83 | 37.94 | 39.23 | 40.05 | 40.95 | 41.12 | 40.37 | 39.53 | 38.6 | 37.47 | 36.2 | 34.31 | 31.74 | 28.8 | 25.89 | 23.29 | 21.08 | 19.24 | 17.8 | 16.73 | 16.04 | 15.87 | 16.34 | 17.57 | 19.41 | 21.85 | 24.9 | 28.81 | 33.58 | 39 | 45.01 | 51.54 | 57.88 | 63.81 | 69.18 | 73.86
2023-03-30 11:41 | 鮮やかなindigo CaOH2_綿 |  | 36.39 | 0.96 | -25.63 | 25.65 | 7.31 | 10.07 | 13.7 | 16.89 | 18.9 | 20.62 | 21.86 | 21.97 | 21.11 | 19.98 | 18.97 | 18.03 | 16.94 | 15.82 | 14.42 | 12.79 | 11.14 | 9.63 | 8.43 | 7.51 | 6.87 | 6.4 | 6.09 | 5.92 | 5.89 | 6.01 | 6.29 | 6.69 | 7.22 | 7.97 | 9.13 | 10.87 | 13.41 | 16.93 | 21.66 | 27.3 | 33.66 | 40.09 | 46.85
2023-03-30 11:48 | 鮮やかなindigo CaOH2_ビニロン |  | 55.2 | -0.32 | -21.71 | 21.72 | 23 | 27.25 | 32.32 | 35.64 | 37.1 | 38.41 | 39.7 | 40.08 | 39.47 | 38.41 | 37.43 | 36.36 | 35.05 | 33.7 | 31.82 | 29.47 | 26.83 | 24.25 | 22.06 | 20.27 | 18.98 | 18.13 | 17.57 | 17.26 | 17.3 | 17.79 | 18.88 | 20.49 | 22.49 | 24.87 | 27.79 | 31.29 | 35.2 | 39.55 | 44.39 | 49.34 | 54.32 | 59.02 | 63.35
2023-03-30 12:05 | indigo NaOH_ポリエステル |  | 72 | -3.83 | -9.1 | 9.88 | 23.59 | 31.97 | 38.66 | 41.87 | 44.42 | 46.85 | 48.91 | 50.57 | 52.18 | 53.4 | 53.7 | 53.23 | 52.24 | 51.15 | 49.89 | 48.47 | 46.89 | 45.13 | 43.54 | 42.38 | 41.77 | 41.38 | 40.79 | 40.04 | 39.36 | 38.77 | 38.03 | 37.19 | 36.19 | 35.43 | 35.37 | 36.45 | 39.55 | 44.82 | 52.31 | 61.06 | 69.57 | 76.25 | 80.28
2023-03-30 12:04 | indigo NaOH_絹 |  | 30.3 | 0.17 | -15.35 | 15.36 | 5.19 | 6.02 | 7.11 | 8.38 | 9.85 | 11.24 | 11.94 | 11.73 | 11.39 | 11.13 | 10.7 | 10.13 | 9.51 | 8.94 | 8.33 | 7.74 | 7.17 | 6.57 | 6.03 | 5.69 | 5.56 | 5.45 | 5.26 | 5.07 | 4.94 | 4.87 | 4.83 | 4.83 | 4.89 | 5.03 | 5.26 | 5.59 | 6.12 | 7.19 | 9.68 | 14.66 | 22.34 | 30.93 | 38.31
2023-03-30 12:03 | indigo NaOH_アクリル |  | 69.41 | -4.57 | -10.42 | 11.38 | 26.49 | 30.68 | 34.68 | 37.97 | 41.18 | 44.25 | 46.63 | 48.21 | 49.42 | 50.3 | 50.39 | 49.84 | 48.84 | 47.73 | 46.49 | 45.07 | 43.5 | 41.68 | 39.91 | 38.65 | 38.09 | 37.72 | 37.02 | 36.04 | 35.14 | 34.39 | 33.46 | 32.39 | 31.14 | 30.18 | 29.81 | 30.68 | 33.63 | 39.07 | 47.07 | 56.9 | 66.54 | 74.12 | 78.56
2023-03-30 12:02 | indigo NaOH_レーヨン |  | 23.66 | 3.05 | -6.5 | 7.18 | 4.38 | 4.74 | 5.11 | 5.47 | 5.84 | 6.09 | 6.03 | 5.67 | 5.42 | 5.28 | 5.13 | 4.95 | 4.71 | 4.5 | 4.28 | 4.1 | 3.96 | 3.81 | 3.72 | 3.73 | 3.78 | 3.78 | 3.74 | 3.75 | 3.8 | 3.9 | 4.03 | 4.22 | 4.5 | 4.87 | 5.29 | 5.74 | 6.11 | 6.54 | 7.27 | 8.71 | 11.2 | 14.36 | 17.34
2023-03-30 12:01 | indigo NaOH_毛 |  | 26.45 | 0.73 | -14.02 | 14.04 | 4.02 | 4.65 | 5.46 | 6.45 | 7.67 | 8.93 | 9.57 | 9.33 | 8.88 | 8.51 | 8.07 | 7.58 | 7.1 | 6.69 | 6.28 | 5.86 | 5.44 | 5.04 | 4.68 | 4.45 | 4.36 | 4.26 | 4.13 | 4 | 3.9 | 3.83 | 3.79 | 3.77 | 3.77 | 3.83 | 3.93 | 4.12 | 4.47 | 5.17 | 7.04 | 11.27 | 18.76 | 28.1 | 37.15
2023-03-30 12:00 | indigo NaOH_アセテート |  | 58.28 | -5.29 | -14.52 | 15.45 | 18.65 | 21.87 | 25.22 | 28.25 | 31.47 | 34.39 | 36.27 | 36.83 | 37.01 | 37.13 | 36.8 | 36.04 | 34.99 | 33.95 | 32.74 | 31.38 | 29.91 | 28.22 | 26.48 | 25.13 | 24.38 | 23.82 | 23.03 | 21.99 | 21 | 20.27 | 19.73 | 19.24 | 18.73 | 18.28 | 18.15 | 18.79 | 20.76 | 24.72 | 31.06 | 39.8 | 50.43 | 60.81 | 68.41
2023-03-30 11:58 | indigo NaOH_ナイロン |  | 53.61 | -5.99 | -15.8 | 16.9 | 14.62 | 17.97 | 21.29 | 24.05 | 26.91 | 29.6 | 31.51 | 32.18 | 32.25 | 32.08 | 31.66 | 30.93 | 30.05 | 29.22 | 28.11 | 26.73 | 25.21 | 23.53 | 21.96 | 20.72 | 19.8 | 19.04 | 18.17 | 17.23 | 16.39 | 15.69 | 15.17 | 14.82 | 14.58 | 14.51 | 14.68 | 15.42 | 17.29 | 20.96 | 27.3 | 37.11 | 49.47 | 61.09 | 69.02
2023-03-30 11:57 | indigo NaOH_綿 |  | 30.1 | -1.03 | -15.56 | 15.6 | 4.87 | 5.82 | 7.05 | 8.43 | 9.97 | 11.37 | 11.98 | 11.65 | 11.24 | 11 | 10.65 | 10.16 | 9.57 | 9.01 | 8.4 | 7.82 | 7.25 | 6.62 | 6.03 | 5.63 | 5.5 | 5.38 | 5.16 | 4.91 | 4.71 | 4.58 | 4.46 | 4.36 | 4.29 | 4.29 | 4.39 | 4.63 | 5.11 | 6.24 | 8.66 | 13.34 | 20.45 | 28.21 | 35.03
2023-03-30 11:58 | indigo NaOH_ビニロン |  | 43.68 | -3.05 | -16.93 | 17.2 | 11.17 | 12.87 | 14.96 | 17.22 | 19.67 | 21.98 | 23.22 | 23.02 | 22.45 | 22.03 | 21.39 | 20.54 | 19.61 | 18.73 | 17.76 | 16.76 | 15.73 | 14.6 | 13.48 | 12.65 | 12.29 | 12 | 11.51 | 10.92 | 10.41 | 9.99 | 9.62 | 9.23 | 8.89 | 8.71 | 8.69 | 9.08 | 10 | 12.06 | 16.06 | 22.7 | 31.61 | 41.05 | 49.2
2023-03-30 12:12 | indigo K2CO3_ポリエステル |  | 67.13 | -3.11 | -9.57 | 10.06 | 22.36 | 29.66 | 35.6 | 38.95 | 42 | 44.67 | 46.1 | 46.27 | 45.71 | 45.16 | 44.48 | 43.76 | 42.86 | 42.1 | 41.43 | 40.58 | 39.52 | 38.31 | 37.15 | 36.24 | 35.67 | 35.2 | 34.59 | 33.73 | 32.95 | 32.26 | 31.54 | 30.78 | 29.92 | 29.31 | 29.06 | 29.36 | 30.57 | 32.76 | 36.21 | 41.57 | 49.56 | 59.53 | 69.91
2023-03-30 12:11 | indigo K2CO3_絹 |  | 30.74 | 1.24 | -17.8 | 17.84 | 5.43 | 6.36 | 7.62 | 9.24 | 11.23 | 13.25 | 14.24 | 13.85 | 12.98 | 12.19 | 11.37 | 10.57 | 9.81 | 9.2 | 8.61 | 7.99 | 7.37 | 6.76 | 6.25 | 5.91 | 5.73 | 5.55 | 5.34 | 5.13 | 4.98 | 4.88 | 4.84 | 4.8 | 4.82 | 4.89 | 5.01 | 5.25 | 5.65 | 6.59 | 8.99 | 13.98 | 22.52 | 33.27 | 44.27
2023-03-30 12:11 | indigo K2CO3_アクリル |  | 63.94 | -3.42 | -10.43 | 10.97 | 24.44 | 27.41 | 30.6 | 33.65 | 37.07 | 40.12 | 42.08 | 42.37 | 41.86 | 41.31 | 40.61 | 39.77 | 38.84 | 38.11 | 37.4 | 36.56 | 35.48 | 34.25 | 33.08 | 32.15 | 31.61 | 31.15 | 30.52 | 29.64 | 28.81 | 28.11 | 27.34 | 26.54 | 25.61 | 24.95 | 24.67 | 25.14 | 26.58 | 29.18 | 33.09 | 38.99 | 47.89 | 59.12 | 70.4
2023-03-30 12:10 | indigo K2CO3_レーヨン |  | 26.32 | 1.4 | -8.24 | 8.35 | 4.66 | 5.18 | 5.7 | 6.21 | 6.84 | 7.39 | 7.58 | 7.29 | 6.97 | 6.77 | 6.55 | 6.28 | 5.99 | 5.72 | 5.47 | 5.25 | 5.05 | 4.84 | 4.67 | 4.59 | 4.57 | 4.53 | 4.46 | 4.4 | 4.38 | 4.39 | 4.42 | 4.49 | 4.61 | 4.78 | 5 | 5.29 | 5.61 | 6.04 | 6.88 | 8.77 | 12.47 | 17.6 | 22.89
2023-03-30 12:09 | indigo K2CO3_毛 |  | 51.38 | -5.52 | -14.03 | 15.07 | 10.28 | 12.98 | 16.03 | 19.13 | 22.46 | 25.69 | 27.8 | 28.45 | 28.46 | 28.31 | 27.88 | 27.19 | 26.36 | 25.63 | 24.8 | 23.74 | 22.52 | 21.14 | 19.84 | 18.92 | 18.4 | 17.84 | 17.04 | 16.13 | 15.32 | 14.66 | 14.02 | 13.35 | 12.75 | 12.44 | 12.45 | 13.21 | 15.1 | 18.85 | 25.25 | 34.82 | 46.54 | 58.12 | 67.06
2023-03-30 12:08 | indigo K2CO3_アセテート |  | 52.79 | -3.33 | -14.14 | 14.53 | 16.9 | 19.02 | 21.43 | 23.98 | 26.99 | 29.84 | 31.48 | 31.39 | 30.54 | 29.73 | 28.81 | 27.85 | 26.91 | 26.1 | 25.32 | 24.42 | 23.37 | 22.2 | 21.07 | 20.16 | 19.65 | 19.2 | 18.59 | 17.81 | 17.06 | 16.47 | 15.97 | 15.49 | 15.02 | 14.66 | 14.56 | 14.91 | 16.04 | 18.17 | 21.9 | 27.7 | 36.7 | 48.27 | 61.1
2023-03-30 12:07 | indigo K2CO3_ナイロン |  | 48.33 | -3.76 | -15.17 | 15.62 | 12.48 | 15.04 | 17.69 | 20.16 | 22.96 | 25.69 | 27.21 | 27.07 | 26.19 | 25.4 | 24.62 | 23.8 | 22.97 | 22.33 | 21.57 | 20.61 | 19.55 | 18.4 | 17.3 | 16.39 | 15.76 | 15.23 | 14.61 | 13.91 | 13.29 | 12.78 | 12.41 | 12.18 | 12.03 | 12.01 | 12.07 | 12.5 | 13.42 | 15.37 | 19.01 | 25.36 | 35.51 | 48.45 | 61.72
2023-03-30 12:06 | indigo K2CO3_綿 |  | 30.83 | -0.95 | -16.19 | 16.22 | 4.98 | 5.93 | 7.18 | 8.68 | 10.44 | 12.14 | 13.01 | 12.71 | 12.12 | 11.65 | 11.12 | 10.52 | 9.88 | 9.35 | 8.78 | 8.19 | 7.6 | 6.97 | 6.39 | 5.99 | 5.81 | 5.64 | 5.39 | 5.12 | 4.9 | 4.74 | 4.61 | 4.47 | 4.38 | 4.35 | 4.38 | 4.59 | 5.03 | 6.01 | 8.28 | 12.77 | 20.07 | 28.9 | 37.44
2023-03-30 12:08 | indigo K2CO3_ビニロン |  | 46.13 | -2.64 | -16.74 | 16.95 | 13.47 | 15.15 | 17.22 | 19.56 | 22.32 | 25.02 | 26.42 | 26.11 | 25.11 | 24.2 | 23.21 | 22.19 | 21.15 | 20.32 | 19.47 | 18.52 | 17.52 | 16.41 | 15.36 | 14.59 | 14.16 | 13.78 | 13.23 | 12.59 | 11.99 | 11.51 | 11.08 | 10.65 | 10.26 | 10.04 | 9.96 | 10.3 | 11.14 | 12.95 | 16.34 | 22.13 | 30.97 | 41.84 | 53.36
2023-03-30 12:20 | indigo CaOH2_ポリエステル |  | 68.81 | -5.08 | -11.17 | 12.27 | 21.68 | 29.17 | 35.7 | 39.57 | 42.76 | 45.57 | 47.38 | 48.39 | 49.19 | 49.82 | 49.78 | 49.2 | 48.26 | 47.23 | 46.02 | 44.63 | 43.01 | 41.16 | 39.33 | 37.91 | 37.19 | 36.72 | 35.9 | 34.83 | 33.87 | 33.01 | 32.03 | 30.93 | 29.69 | 28.73 | 28.32 | 29.07 | 31.63 | 36.52 | 43.97 | 53.56 | 63.89 | 72.76 | 78.44
2023-03-30 12:19 | indigo CaOH2_絹 |  | 27.03 | 1.39 | -14.74 | 14.81 | 4.84 | 5.42 | 6.24 | 7.33 | 8.66 | 9.89 | 10.42 | 10.05 | 9.46 | 8.98 | 8.46 | 7.91 | 7.38 | 6.93 | 6.49 | 6.05 | 5.63 | 5.2 | 4.86 | 4.64 | 4.55 | 4.44 | 4.29 | 4.15 | 4.06 | 4.01 | 3.99 | 4 | 4.05 | 4.19 | 4.32 | 4.63 | 4.96 | 5.72 | 7.54 | 11.41 | 17.94 | 25.73 | 33.13
2023-03-30 12:18 | indigo CaOH2_アクリル |  | 66.67 | -4.59 | -11.21 | 12.11 | 25.21 | 28.86 | 32.63 | 35.93 | 39.37 | 42.51 | 44.65 | 45.78 | 46.27 | 46.45 | 46.15 | 45.41 | 44.37 | 43.41 | 42.38 | 41.15 | 39.69 | 38.03 | 36.46 | 35.26 | 34.61 | 34.14 | 33.38 | 32.36 | 31.39 | 30.57 | 29.62 | 28.59 | 27.47 | 26.57 | 26.23 | 26.8 | 28.96 | 33.15 | 39.71 | 48.81 | 59.7 | 70.08 | 77.29
2023-03-30 12:18 | indigo CaOH2_レーヨン |  | 26.94 | 1.27 | -7.54 | 7.65 | 5.13 | 5.64 | 6.16 | 6.63 | 7.17 | 7.61 | 7.71 | 7.39 | 7.06 | 6.83 | 6.61 | 6.35 | 6.09 | 5.87 | 5.65 | 5.45 | 5.25 | 5.06 | 4.91 | 4.84 | 4.82 | 4.77 | 4.7 | 4.64 | 4.62 | 4.63 | 4.65 | 4.72 | 4.83 | 5 | 5.22 | 5.5 | 5.8 | 6.25 | 7.09 | 8.85 | 12.11 | 16.48 | 20.81
2023-03-30 12:17 | indigo CaOH2_毛 |  | 31.98 | -0.16 | -14.7 | 14.7 | 5.5 | 6.57 | 7.78 | 9.09 | 10.7 | 12.4 | 13.26 | 13.06 | 12.43 | 11.82 | 11.17 | 10.53 | 9.93 | 9.43 | 8.96 | 8.44 | 7.91 | 7.38 | 6.92 | 6.61 | 6.42 | 6.25 | 6.03 | 5.8 | 5.61 | 5.46 | 5.34 | 5.22 | 5.13 | 5.09 | 5.13 | 5.3 | 5.71 | 6.73 | 9.1 | 14.21 | 23.11 | 34.52 | 46.3
2023-03-30 12:16 | indigo CaOH2_アセテート |  | 59.55 | -5.05 | -14.99 | 15.82 | 20.13 | 23.69 | 27.39 | 30.7 | 34.14 | 37.3 | 39.26 | 39.72 | 39.5 | 39.14 | 38.51 | 37.46 | 36.34 | 35.3 | 34.13 | 32.86 | 31.37 | 29.67 | 28.03 | 26.67 | 25.83 | 25.17 | 24.28 | 23.16 | 22.13 | 21.35 | 20.71 | 20.16 | 19.56 | 19.11 | 19.04 | 19.62 | 21.5 | 25.36 | 31.67 | 40.89 | 52.48 | 64.1 | 72.73
2023-03-30 12:14 | indigo CaOH2_ナイロン |  | 55.43 | -6.5 | -16.15 | 17.41 | 15.8 | 19.4 | 23.22 | 26.57 | 30.07 | 33.16 | 34.99 | 35.2 | 34.78 | 34.32 | 33.81 | 33.1 | 32.24 | 31.48 | 30.42 | 29.05 | 27.38 | 25.6 | 23.92 | 22.46 | 21.45 | 20.61 | 19.64 | 18.56 | 17.58 | 16.78 | 16.16 | 15.72 | 15.4 | 15.24 | 15.31 | 16.02 | 17.85 | 21.59 | 28.38 | 38.94 | 52.23 | 64.6 | 72.8
2023-03-30 12:14 | indigo CaOH2_綿 |  | 29.25 | -0.73 | -15.66 | 15.68 | 4.95 | 5.8 | 6.94 | 8.29 | 9.82 | 11.2 | 11.77 | 11.39 | 10.86 | 10.48 | 10.07 | 9.54 | 8.97 | 8.46 | 7.92 | 7.37 | 6.83 | 6.25 | 5.72 | 5.38 | 5.24 | 5.09 | 4.86 | 4.62 | 4.43 | 4.29 | 4.18 | 4.11 | 4.04 | 4.08 | 4.2 | 4.47 | 4.91 | 6 | 8.22 | 12.39 | 18.82 | 26.13 | 32.56
2023-03-30 12:15 | indigo CaOH2_ビニロン |  | 47.91 | -3.46 | -17.05 | 17.4 | 14.2 | 16.27 | 18.72 | 21.27 | 24.08 | 26.68 | 28.03 | 27.75 | 26.97 | 26.28 | 25.45 | 24.45 | 23.4 | 22.48 | 21.46 | 20.35 | 19.22 | 17.98 | 16.76 | 15.82 | 15.32 | 14.9 | 14.29 | 13.56 | 12.92 | 12.38 | 11.89 | 11.39 | 10.92 | 10.62 | 10.53 | 10.9 | 12.02 | 14.36 | 18.77 | 25.87 | 35.52 | 45.96 | 55.46
2023-03-30 15:13 | 鮮やかなindigo NaOHソーピング_ポリエステル |  | 70.28 | -2.28 | -18.66 | 18.8 | 25.58 | 36.7 | 47.63 | 53.67 | 56.85 | 58.58 | 59.28 | 60.06 | 60.18 | 59.72 | 59.05 | 57.97 | 56.46 | 54.8 | 52.78 | 50.17 | 47 | 43.73 | 40.76 | 38.1 | 35.91 | 34.23 | 32.9 | 32 | 31.84 | 32.87 | 35.06 | 38.09 | 41.53 | 44.98 | 48.81 | 53.06 | 57.85 | 62.83 | 67.9 | 72.5 | 76.53 | 79.92 | 82.59
2023-03-30 15:13 | 鮮やかなindigo NaOHソーピング_絹 |  | 34.47 | 2.49 | -22.9 | 23.04 | 6.13 | 8.3 | 11.42 | 14.25 | 16.1 | 17.38 | 17.97 | 18.27 | 17.97 | 17.23 | 16.43 | 15.55 | 14.46 | 13.36 | 12.07 | 10.66 | 9.34 | 8.21 | 7.39 | 6.83 | 6.46 | 6.18 | 6 | 5.88 | 5.86 | 5.95 | 6.16 | 6.46 | 6.91 | 7.55 | 8.64 | 10.41 | 13.19 | 17.23 | 22.49 | 28.11 | 33.71 | 38.65 | 43.24
2023-03-30 15:12 | 鮮やかなindigo NaOHソーピング_アクリル |  | 67.12 | -1.47 | -18.58 | 18.64 | 28.96 | 34.6 | 41.53 | 46.58 | 49.84 | 51.9 | 53.03 | 54.34 | 54.63 | 54.23 | 53.5 | 52.45 | 51.04 | 49.44 | 47.46 | 44.97 | 41.93 | 38.83 | 36.05 | 33.67 | 31.73 | 30.27 | 29.22 | 28.54 | 28.66 | 29.82 | 31.97 | 34.91 | 38.06 | 41.26 | 44.79 | 48.9 | 53.52 | 58.53 | 63.83 | 68.95 | 73.61 | 77.6 | 80.97
2023-03-30 15:10 | 鮮やかなindigo NaOHソーピング_レーヨン |  | 33.05 | 4.78 | -24.01 | 24.48 | 5.8 | 7.89 | 11.03 | 14.18 | 16.27 | 17.82 | 18.74 | 18.68 | 17.68 | 16.41 | 15.33 | 14.3 | 13.17 | 12.07 | 10.82 | 9.52 | 8.32 | 7.37 | 6.7 | 6.24 | 5.92 | 5.71 | 5.57 | 5.5 | 5.53 | 5.64 | 5.88 | 6.22 | 6.66 | 7.25 | 8.15 | 9.66 | 12.04 | 15.72 | 20.82 | 27.16 | 34.31 | 41.34 | 48.27
2023-03-30 15:10 | 鮮やかなindigo NaOHソーピング_毛 |  | 31.02 | 0.91 | -21.04 | 21.06 | 4.85 | 6.46 | 8.63 | 10.45 | 11.7 | 12.68 | 13.4 | 13.98 | 14.15 | 13.95 | 13.57 | 12.98 | 12.15 | 11.27 | 10.21 | 9.01 | 7.8 | 6.77 | 5.99 | 5.4 | 5 | 4.74 | 4.55 | 4.46 | 4.46 | 4.59 | 4.86 | 5.26 | 5.83 | 6.6 | 7.71 | 9.4 | 11.74 | 14.87 | 18.72 | 22.77 | 26.7 | 30.18 | 33.41
2023-03-30 15:09 | 鮮やかなindigo NaOHソーピング_アセテート |  | 67.02 | -1.47 | -20.64 | 20.7 | 30.18 | 36.99 | 45.35 | 50.9 | 53.68 | 55.27 | 56.01 | 56.8 | 56.7 | 55.96 | 55.09 | 53.92 | 52.33 | 50.63 | 48.41 | 45.62 | 42.31 | 38.9 | 35.9 | 33.25 | 31.1 | 29.5 | 28.28 | 27.52 | 27.63 | 28.84 | 31.18 | 34.38 | 37.94 | 41.59 | 45.67 | 50.37 | 55.52 | 60.98 | 66.39 | 71.3 | 75.61 | 79.11 | 81.88
2023-03-30 15:07 | 鮮やかなindigo NaOHソーピング_ナイロン |  | 58.55 | -3.82 | -23.98 | 24.28 | 21.3 | 28.02 | 36.16 | 41.73 | 44.64 | 46.17 | 46.52 | 46.71 | 46.06 | 44.98 | 43.98 | 42.99 | 41.76 | 40.44 | 38.47 | 35.72 | 32.48 | 29.2 | 26.31 | 23.76 | 21.59 | 19.87 | 18.54 | 17.59 | 17.31 | 17.88 | 19.35 | 21.57 | 24.35 | 27.81 | 32.09 | 37.3 | 43.19 | 49.67 | 56.58 | 63.1 | 69 | 74.01 | 78.09
2023-03-30 15:07 | 鮮やかなindigo NaOHソーピング_綿 |  | 35.95 | 0.94 | -25.33 | 25.34 | 6.85 | 9.71 | 13.85 | 17.57 | 19.74 | 21.14 | 21.73 | 21.54 | 20.55 | 19.34 | 18.31 | 17.32 | 16.23 | 15.15 | 13.86 | 12.36 | 10.86 | 9.47 | 8.36 | 7.5 | 6.83 | 6.32 | 5.96 | 5.72 | 5.64 | 5.73 | 6.01 | 6.46 | 7.05 | 7.84 | 8.96 | 10.65 | 13.08 | 16.43 | 20.99 | 26.32 | 32.39 | 38.53 | 45.34
2023-03-30 15:08 | 鮮やかなindigo NaOHソーピング_ビニロン |  | 54.54 | -1.13 | -22.98 | 23.01 | 21.53 | 26.12 | 32.23 | 36.28 | 38.1 | 39.26 | 40.18 | 40.55 | 39.78 | 38.57 | 37.39 | 36.12 | 34.69 | 33.15 | 31.27 | 29.02 | 26.5 | 24 | 21.86 | 20.02 | 18.56 | 17.49 | 16.64 | 16.04 | 15.83 | 16.23 | 17.31 | 18.97 | 21.02 | 23.44 | 26.34 | 29.88 | 33.86 | 38.41 | 43.45 | 48.62 | 53.89 | 58.98 | 63.95
2023-03-30 15:23 | 鮮やかなindigo K2CO3ソーピング_ポリエステル |  | 70.26 | -2.85 | -17.61 | 17.84 | 25.97 | 36.84 | 47.45 | 53.34 | 56.42 | 57.95 | 58.4 | 58.98 | 58.95 | 58.45 | 57.73 | 56.76 | 55.42 | 53.95 | 52.13 | 49.74 | 46.89 | 43.88 | 41.04 | 38.52 | 36.44 | 34.74 | 33.38 | 32.4 | 32.03 | 32.71 | 34.52 | 37.22 | 40.42 | 43.78 | 47.34 | 51.27 | 55.52 | 60.2 | 65.05 | 69.75 | 74.1 | 77.89 | 81.1
2023-03-30 15:22 | 鮮やかなindigo K2CO3ソーピング_絹 |  | 48.15 | -3.8 | -29.4 | 29.65 | 11.96 | 17.14 | 24 | 29.57 | 33.06 | 35.23 | 36.22 | 36.63 | 36.13 | 35.14 | 34.18 | 33.05 | 31.61 | 30.01 | 27.89 | 25.15 | 22 | 18.91 | 16.23 | 13.99 | 12.24 | 10.93 | 10.02 | 9.47 | 9.33 | 9.59 | 10.28 | 11.38 | 12.96 | 15.2 | 18.57 | 23.2 | 29.05 | 35.97 | 43.54 | 50.9 | 57.64 | 63.42 | 68.26
2023-03-30 15:22 | 鮮やかなindigo K2CO3ソーピング_アクリル |  | 66.58 | -1.64 | -17.86 | 17.93 | 29.32 | 34.69 | 41.34 | 46.17 | 49.28 | 51.06 | 51.87 | 52.85 | 52.98 | 52.49 | 51.7 | 50.66 | 49.3 | 47.81 | 46.06 | 43.81 | 41.08 | 38.16 | 35.55 | 33.3 | 31.42 | 30 | 28.9 | 28.2 | 28.27 | 29.32 | 31.34 | 33.98 | 36.85 | 39.72 | 42.86 | 46.44 | 50.41 | 54.88 | 59.76 | 64.68 | 69.52 | 74.02 | 77.94
2023-03-30 15:21 | 鮮やかなindigo K2CO3ソーピング_レーヨン |  | 43.4 | 1.17 | -30.17 | 30.19 | 10.21 | 14.34 | 20 | 25.09 | 28.55 | 31.16 | 32.66 | 32.72 | 31.43 | 29.9 | 28.4 | 26.95 | 25.3 | 23.64 | 21.54 | 19.05 | 16.48 | 14.09 | 12.19 | 10.73 | 9.69 | 8.96 | 8.49 | 8.27 | 8.3 | 8.59 | 9.12 | 9.83 | 10.78 | 12.04 | 13.82 | 16.59 | 20.38 | 25.8 | 32.92 | 41.33 | 50.02 | 57.73 | 64.25
2023-03-30 15:20 | 鮮やかなindigo K2CO3ソーピング_毛 |  | 56.72 | -4.88 | -19.53 | 20.13 | 13.93 | 18.12 | 23.17 | 27.29 | 30.56 | 33.45 | 35.72 | 37.62 | 38.72 | 39.13 | 39.25 | 38.92 | 38.06 | 36.94 | 35.31 | 32.94 | 30.05 | 27.04 | 24.32 | 22 | 20.02 | 18.52 | 17.45 | 16.81 | 16.79 | 17.58 | 19.17 | 21.34 | 23.88 | 26.76 | 30.31 | 34.7 | 39.86 | 45.81 | 52.65 | 59.27 | 65.17 | 69.97 | 73.67
2023-03-30 15:19 | 鮮やかなindigo K2CO3ソーピング_アセテート |  | 69.88 | -2.94 | -19.26 | 19.48 | 32.99 | 40.16 | 48.77 | 54.34 | 57.23 | 58.69 | 59.25 | 59.91 | 59.9 | 59.48 | 58.88 | 57.94 | 56.64 | 55.13 | 53.1 | 50.41 | 47.08 | 43.51 | 40.27 | 37.41 | 34.99 | 33.11 | 31.66 | 30.73 | 30.6 | 31.68 | 33.91 | 37.17 | 40.97 | 44.99 | 49.44 | 54.41 | 59.56 | 64.89 | 70 | 74.55 | 78.35 | 81.46 | 83.81
2023-03-30 15:17 | 鮮やかなindigo K2CO3ソーピング_ナイロン |  | 58.66 | -5.57 | -23.72 | 24.37 | 20.65 | 27.48 | 35.56 | 40.89 | 43.69 | 45.23 | 45.9 | 46.38 | 45.89 | 44.91 | 44.02 | 43.14 | 42.16 | 41.03 | 39.18 | 36.42 | 33.19 | 29.82 | 26.79 | 24.13 | 21.77 | 19.91 | 18.38 | 17.3 | 16.86 | 17.15 | 18.29 | 20.29 | 23.15 | 26.82 | 31.36 | 36.75 | 42.64 | 49.11 | 56.06 | 62.74 | 68.86 | 73.99 | 78.06
2023-03-30 15:16 | 鮮やかなindigo K2CO3ソーピング_綿 |  | 42.99 | -2.08 | -30.41 | 30.48 | 9.54 | 13.92 | 20.39 | 26.08 | 29.73 | 31.77 | 32.35 | 32.15 | 31 | 29.46 | 28.06 | 26.68 | 25.15 | 23.63 | 21.75 | 19.5 | 17 | 14.61 | 12.61 | 10.91 | 9.55 | 8.52 | 7.72 | 7.19 | 6.97 | 7.09 | 7.54 | 8.24 | 9.19 | 10.47 | 12.29 | 14.98 | 18.65 | 23.72 | 30.27 | 37.88 | 45.96 | 53.73 | 61.22
2023-03-30 15:18 | 鮮やかなindigo K2CO3ソーピング_ビニロン |  | 59.06 | -2.78 | -22.67 | 22.84 | 25.26 | 30.61 | 37.51 | 42.22 | 44.64 | 45.91 | 46.38 | 46.55 | 45.85 | 44.73 | 43.61 | 42.39 | 40.95 | 39.41 | 37.47 | 35.05 | 32.25 | 29.39 | 26.82 | 24.61 | 22.73 | 21.25 | 20.09 | 19.23 | 18.93 | 19.36 | 20.45 | 22.34 | 24.74 | 27.45 | 30.78 | 34.58 | 38.8 | 43.49 | 48.98 | 54.69 | 60.48 | 65.78 | 70.54
2023-03-30 15:28 | 鮮やかなindigo CaOH2ソーピング_ポリエステル |  | 68.65 | -2.5 | -20.92 | 21.07 | 24.76 | 35.68 | 46.99 | 53.56 | 56.89 | 58.63 | 59.23 | 59.94 | 59.86 | 59.2 | 58.3 | 57.12 | 55.46 | 53.7 | 51.41 | 48.51 | 45.16 | 41.6 | 38.41 | 35.6 | 33.3 | 31.52 | 30.09 | 29.08 | 28.76 | 29.7 | 31.91 | 35.16 | 38.97 | 42.87 | 47.03 | 51.69 | 56.74 | 61.95 | 67.13 | 71.78 | 75.92 | 79.27 | 81.91
2023-03-30 15:27 | 鮮やかなindigo CaOH2ソーピング_絹 |  | 39.17 | -0.34 | -26.05 | 26.05 | 7.92 | 11 | 15.1 | 18.32 | 20.41 | 21.91 | 22.88 | 23.59 | 23.61 | 23.15 | 22.45 | 21.52 | 20.27 | 18.94 | 17.24 | 15.23 | 13.15 | 11.28 | 9.8 | 8.66 | 7.85 | 7.29 | 6.9 | 6.7 | 6.67 | 6.84 | 7.25 | 7.85 | 8.69 | 9.88 | 11.65 | 14.43 | 18.14 | 22.95 | 28.47 | 33.88 | 38.69 | 42.65 | 45.86
2023-03-30 15:27 | 鮮やかなindigo CaOH2ソーピング_アクリル |  | 68.39 | -1.66 | -19.8 | 19.87 | 30.5 | 36.63 | 44.34 | 49.8 | 53.27 | 55.45 | 56.63 | 57.87 | 58.16 | 57.75 | 56.9 | 55.78 | 54.25 | 52.52 | 50.36 | 47.59 | 44.24 | 40.79 | 37.73 | 35.09 | 32.94 | 31.27 | 30 | 29.22 | 29.3 | 30.59 | 33.1 | 36.5 | 40.23 | 43.94 | 47.91 | 52.44 | 57.39 | 62.6 | 67.84 | 72.6 | 76.8 | 80.27 | 83.08
2023-03-30 15:26 | 鮮やかなindigo CaOH2ソーピング_レーヨン |  | 39.33 | 3.24 | -30.2 | 30.38 | 8.06 | 11.75 | 17.14 | 22.13 | 25.39 | 27.52 | 28.51 | 28.33 | 27 | 25.4 | 23.94 | 22.52 | 20.96 | 19.37 | 17.45 | 15.22 | 13 | 11.05 | 9.55 | 8.46 | 7.73 | 7.21 | 6.9 | 6.75 | 6.79 | 7.04 | 7.49 | 8.13 | 8.98 | 10.12 | 11.73 | 14.32 | 17.9 | 22.93 | 29.52 | 37.25 | 45.26 | 52.69 | 59.35
2023-03-30 15:26 | 鮮やかなindigo CaOH2ソーピング_毛 |  | 50.05 | -3.9 | -21.49 | 21.84 | 11.43 | 15.07 | 19.36 | 22.67 | 25.12 | 27.27 | 28.99 | 30.7 | 31.7 | 32.2 | 32.18 | 31.67 | 30.71 | 29.34 | 27.67 | 25.47 | 22.79 | 20.12 | 17.78 | 15.89 | 14.41 | 13.24 | 12.43 | 11.96 | 11.94 | 12.55 | 13.84 | 15.59 | 17.68 | 20.07 | 23.09 | 26.83 | 31.18 | 36.23 | 41.71 | 46.93 | 51.55 | 55.18 | 58.09
2023-03-30 15:26 | 鮮やかなindigo CaOH2ソーピング_アセテート |  | 65.43 | -1.83 | -21.44 | 21.51 | 29.11 | 35.59 | 43.99 | 49.63 | 52.45 | 53.84 | 54.25 | 54.94 | 54.8 | 53.99 | 53.12 | 51.87 | 50.28 | 48.58 | 46.39 | 43.7 | 40.41 | 36.98 | 33.94 | 31.3 | 29.14 | 27.49 | 26.21 | 25.34 | 25.27 | 26.36 | 28.66 | 31.89 | 35.59 | 39.35 | 43.47 | 48.13 | 53.19 | 58.59 | 64.13 | 69.15 | 73.68 | 77.48 | 80.58
2023-03-30 15:24 | 鮮やかなindigo CaOH2ソーピング_ナイロン |  | 58.89 | -3.8 | -23.88 | 24.18 | 21.22 | 27.88 | 35.93 | 41.27 | 44.06 | 45.63 | 46.31 | 46.95 | 46.6 | 45.51 | 44.58 | 43.56 | 42.33 | 40.98 | 38.97 | 36.2 | 32.88 | 29.55 | 26.61 | 24 | 21.86 | 20.19 | 18.86 | 17.9 | 17.55 | 18.11 | 19.57 | 21.97 | 25.14 | 28.88 | 33.45 | 38.7 | 44.59 | 50.92 | 57.56 | 63.75 | 69.33 | 74.11 | 78.06
2023-03-30 15:24 | 鮮やかなindigo CaOH2ソーピング_綿 |  | 38.65 | -0.45 | -27.7 | 27.71 | 7.77 | 11.29 | 16.57 | 21.4 | 24.4 | 25.88 | 26.02 | 25.59 | 24.43 | 23.06 | 21.86 | 20.73 | 19.48 | 18.25 | 16.75 | 14.98 | 13.11 | 11.35 | 9.88 | 8.71 | 7.78 | 7.05 | 6.53 | 6.17 | 6.03 | 6.11 | 6.42 | 6.93 | 7.62 | 8.53 | 9.82 | 11.81 | 14.65 | 18.59 | 23.8 | 29.9 | 36.74 | 43.62 | 50.97
2023-03-30 15:25 | 鮮やかなindigo CaOH2ソーピング_ビニロン |  | 57.06 | -1.62 | -23.52 | 23.58 | 23.69 | 28.9 | 35.94 | 40.76 | 42.95 | 44.01 | 44.45 | 44.53 | 43.74 | 42.53 | 41.31 | 40.01 | 38.52 | 36.84 | 34.81 | 32.38 | 29.64 | 26.88 | 24.4 | 22.32 | 20.63 | 19.33 | 18.34 | 17.63 | 17.41 | 17.89 | 19.11 | 21.06 | 23.43 | 26.18 | 29.36 | 33.26 | 37.39 | 42.19 | 47.43 | 52.9 | 58.41 | 63.59 | 68.47
2023-03-30 15:36 | indigo NaOHソーピング_ポリエステル |  | 75.83 | -4.74 | -9.05 | 10.21 | 26.32 | 36.47 | 44.87 | 49.13 | 52.37 | 55.01 | 56.86 | 57.97 | 58.83 | 59.58 | 59.84 | 59.34 | 58.59 | 57.63 | 56.48 | 55.23 | 53.65 | 51.82 | 50.04 | 48.63 | 47.91 | 47.34 | 46.42 | 45.24 | 44.2 | 43.34 | 42.36 | 41.31 | 40.13 | 39.34 | 39.2 | 40.41 | 43.7 | 49.34 | 57.48 | 66.74 | 74.93 | 80.38 | 83.03
2023-03-30 15:35 | indigo NaOHソーピング_絹 |  | 35.7 | -2.28 | -19.11 | 19.25 | 6.55 | 7.97 | 9.78 | 11.82 | 14.03 | 16.09 | 17.25 | 17.27 | 16.89 | 16.45 | 15.75 | 14.87 | 13.97 | 13.16 | 12.31 | 11.4 | 10.49 | 9.54 | 8.64 | 8.01 | 7.67 | 7.4 | 7 | 6.58 | 6.21 | 5.95 | 5.7 | 5.46 | 5.25 | 5.18 | 5.22 | 5.61 | 6.53 | 8.53 | 12.68 | 19.75 | 29.41 | 39.2 | 47.12
2023-03-30 15:35 | indigo NaOHソーピング_アクリル |  | 73.57 | -5.24 | -10.17 | 11.44 | 30.64 | 35.41 | 40.4 | 44.42 | 48.47 | 51.92 | 54.37 | 55.65 | 56.21 | 56.82 | 56.76 | 56.2 | 55.35 | 54.31 | 53.24 | 51.92 | 50.31 | 48.4 | 46.45 | 45.06 | 44.38 | 43.78 | 42.83 | 41.56 | 40.35 | 39.34 | 38.23 | 36.94 | 35.57 | 34.56 | 34.17 | 35.13 | 38.13 | 43.71 | 52.13 | 62.23 | 71.84 | 78.48 | 81.89
2023-03-30 15:34 | indigo NaOHソーピング_レーヨン |  | 24.59 | 0.16 | -9.89 | 9.9 | 3.92 | 4.4 | 4.97 | 5.6 | 6.33 | 6.99 | 7.2 | 6.91 | 6.61 | 6.46 | 6.29 | 6.03 | 5.72 | 5.44 | 5.16 | 4.88 | 4.65 | 4.38 | 4.14 | 3.99 | 3.94 | 3.9 | 3.82 | 3.72 | 3.65 | 3.6 | 3.55 | 3.5 | 3.46 | 3.48 | 3.52 | 3.67 | 3.92 | 4.45 | 5.58 | 7.96 | 12.21 | 17.58 | 22.66
2023-03-30 15:34 | indigo NaOHソーピング_毛 |  | 27.35 | 0.16 | -15.78 | 15.78 | 4.09 | 4.83 | 5.8 | 7 | 8.47 | 9.97 | 10.75 | 10.53 | 9.99 | 9.53 | 9 | 8.41 | 7.84 | 7.38 | 6.9 | 6.42 | 5.92 | 5.43 | 5.03 | 4.74 | 4.6 | 4.47 | 4.29 | 4.11 | 3.96 | 3.85 | 3.75 | 3.65 | 3.56 | 3.54 | 3.54 | 3.71 | 4.09 | 4.95 | 7.28 | 12.22 | 20.81 | 31.13 | 40.99
2023-03-30 15:33 | indigo NaOHソーピング_アセテート |  | 65.73 | -5.3 | -13.43 | 14.44 | 26.52 | 30.72 | 34.81 | 38.2 | 41.49 | 44.41 | 46.13 | 46.59 | 46.65 | 46.81 | 46.53 | 45.8 | 44.8 | 43.73 | 42.46 | 41.05 | 39.35 | 37.43 | 35.55 | 33.9 | 32.79 | 32.01 | 30.97 | 29.66 | 28.52 | 27.77 | 27.47 | 27.45 | 27.42 | 27.41 | 27.57 | 28.48 | 30.9 | 35.27 | 42.38 | 51.81 | 62.33 | 70.94 | 76.08
2023-03-30 15:32 | indigo NaOHソーピング_ナイロン |  | 58.64 | -5.89 | -15.14 | 16.24 | 18.84 | 22.79 | 26.61 | 29.55 | 32.63 | 35.44 | 37.48 | 38.21 | 38.17 | 37.98 | 37.49 | 36.72 | 35.81 | 34.94 | 33.82 | 32.35 | 30.68 | 28.84 | 27.15 | 25.71 | 24.62 | 23.8 | 22.82 | 21.71 | 20.68 | 19.88 | 19.38 | 19.25 | 19.26 | 19.39 | 19.64 | 20.58 | 22.63 | 26.44 | 33.05 | 43.06 | 55.33 | 66.13 | 72.86
2023-03-30 15:31 | indigo NaOHソーピング_綿 |  | 36.62 | -3.01 | -18.08 | 18.33 | 6.86 | 8.37 | 10.28 | 12.39 | 14.64 | 16.7 | 17.7 | 17.47 | 16.92 | 16.54 | 15.98 | 15.24 | 14.41 | 13.65 | 12.83 | 11.98 | 11.09 | 10.12 | 9.19 | 8.54 | 8.22 | 7.94 | 7.5 | 7.04 | 6.64 | 6.33 | 6.04 | 5.72 | 5.45 | 5.29 | 5.28 | 5.55 | 6.39 | 8.27 | 12.04 | 18.52 | 27.27 | 36.1 | 43.36
2023-03-30 15:32 | indigo NaOHソーピング_ビニロン |  | 45.65 | -2.95 | -16.7 | 16.96 | 12.87 | 14.79 | 17.02 | 19.3 | 21.79 | 24.07 | 25.26 | 25.02 | 24.32 | 23.77 | 23.03 | 22.09 | 21.13 | 20.24 | 19.26 | 18.23 | 17.18 | 16.05 | 14.95 | 14.13 | 13.71 | 13.34 | 12.8 | 12.18 | 11.63 | 11.19 | 10.8 | 10.4 | 10.05 | 9.86 | 9.83 | 10.26 | 11.32 | 13.52 | 17.64 | 24.35 | 33.34 | 42.86 | 51.04
2023-03-30 15:41 | indigo K2CO3ソーピング_ポリエステル |  | 77.95 | -4.07 | -8.04 | 9.01 | 27.49 | 38.67 | 48.2 | 53.14 | 56.89 | 60.13 | 61.87 | 62.26 | 62.11 | 62.06 | 61.61 | 61.04 | 60.4 | 59.71 | 59 | 58.02 | 56.74 | 55.27 | 53.86 | 52.75 | 51.92 | 51.28 | 50.43 | 49.22 | 48.09 | 47.1 | 46.11 | 45.12 | 44.08 | 43.27 | 42.93 | 43.64 | 45.56 | 49.04 | 54.33 | 61.82 | 71.07 | 79.33 | 84.53
2023-03-30 15:40 | indigo K2CO3ソーピング_絹 |  | 35.89 | -0.14 | -21.95 | 21.95 | 7.14 | 8.72 | 10.85 | 13.45 | 16.48 | 19.36 | 20.7 | 20.2 | 18.88 | 17.71 | 16.48 | 15.27 | 14.15 | 13.3 | 12.43 | 11.47 | 10.47 | 9.49 | 8.68 | 8.09 | 7.75 | 7.42 | 7.01 | 6.59 | 6.24 | 5.99 | 5.76 | 5.54 | 5.36 | 5.28 | 5.34 | 5.62 | 6.44 | 8.31 | 12.62 | 20.46 | 31.94 | 44.72 | 56.52
2023-03-30 15:40 | indigo K2CO3ソーピング_アクリル |  | 74.96 | -4.34 | -8.66 | 9.69 | 33.12 | 37.65 | 42.32 | 46.28 | 50.42 | 54.17 | 56.45 | 57.39 | 57.45 | 57.35 | 57.1 | 56.41 | 55.65 | 54.94 | 54.17 | 53.26 | 52.03 | 50.42 | 48.72 | 47.55 | 46.94 | 46.31 | 45.48 | 44.33 | 43.16 | 42.21 | 41.28 | 40.25 | 39.14 | 38.3 | 38.02 | 38.68 | 40.77 | 44.66 | 50.52 | 58.71 | 68.51 | 77.42 | 82.96
2023-03-30 15:39 | indigo K2CO3ソーピング_レーヨン |  | 27.99 | 0.17 | -11.63 | 11.63 | 4.72 | 5.42 | 6.21 | 7.06 | 8.07 | 9.05 | 9.46 | 9.13 | 8.74 | 8.52 | 8.23 | 7.88 | 7.45 | 7.05 | 6.66 | 6.3 | 5.96 | 5.59 | 5.26 | 5.05 | 4.99 | 4.92 | 4.8 | 4.67 | 4.57 | 4.49 | 4.42 | 4.35 | 4.29 | 4.29 | 4.36 | 4.49 | 4.84 | 5.39 | 6.88 | 9.89 | 15.54 | 22.59 | 29.19
2023-03-30 15:39 | indigo K2CO3ソーピング_毛 |  | 59.75 | -6.09 | -11.47 | 12.99 | 13.35 | 16.84 | 20.77 | 24.5 | 28.52 | 32.31 | 34.95 | 36.13 | 36.55 | 36.7 | 36.48 | 35.94 | 35.24 | 34.51 | 33.72 | 32.73 | 31.38 | 29.79 | 28.32 | 27.27 | 26.66 | 26.02 | 25.02 | 23.9 | 22.89 | 22.06 | 21.2 | 20.32 | 19.51 | 19 | 19.07 | 20.05 | 22.62 | 27.47 | 35.59 | 46.71 | 59.2 | 69.9 | 76.86
2023-03-30 15:38 | indigo K2CO3ソーピング_アセテート |  | 66.35 | -4.62 | -13.78 | 14.53 | 28 | 31.9 | 35.95 | 39.7 | 43.72 | 47.33 | 49.41 | 49.5 | 48.7 | 47.87 | 46.97 | 45.87 | 44.7 | 43.7 | 42.67 | 41.38 | 39.81 | 38.06 | 36.37 | 35.02 | 34.09 | 33.3 | 32.22 | 30.91 | 29.68 | 28.8 | 28.14 | 27.61 | 26.98 | 26.52 | 26.34 | 26.98 | 28.98 | 32.81 | 39.23 | 48.6 | 60.47 | 72.09 | 80.17
2023-03-30 15:37 | indigo K2CO3ソーピング_ナイロン |  | 55.11 | -4.51 | -15.14 | 15.8 | 16.8 | 20.09 | 23.36 | 26.36 | 29.77 | 33.05 | 35.01 | 35.01 | 34.03 | 33.1 | 32.22 | 31.2 | 30.29 | 29.63 | 28.77 | 27.63 | 26.29 | 24.83 | 23.48 | 22.32 | 21.48 | 20.82 | 20.04 | 19.07 | 18.14 | 17.41 | 16.96 | 16.72 | 16.55 | 16.41 | 16.45 | 16.84 | 18.06 | 20.52 | 25.29 | 33.35 | 45.58 | 59.7 | 71.59
2023-03-30 15:37 | indigo K2CO3ソーピング_綿 |  | 33.96 | -1.88 | -18.38 | 18.47 | 5.85 | 7.11 | 8.79 | 10.8 | 13.11 | 15.29 | 16.36 | 15.99 | 15.21 | 14.61 | 13.92 | 13.13 | 12.35 | 11.69 | 10.96 | 10.22 | 9.44 | 8.6 | 7.83 | 7.29 | 7.01 | 6.76 | 6.39 | 6 | 5.68 | 5.42 | 5.19 | 4.96 | 4.74 | 4.63 | 4.55 | 4.8 | 5.41 | 6.88 | 10.02 | 16.02 | 25.05 | 34.99 | 43.81
2023-03-30 15:38 | indigo K2CO3ソーピング_ビニロン |  | 50.06 | -3.07 | -17.1 | 17.37 | 16.27 | 18.42 | 20.96 | 23.67 | 26.73 | 29.66 | 31.11 | 30.77 | 29.59 | 28.59 | 27.49 | 26.32 | 25.18 | 24.25 | 23.29 | 22.2 | 21.03 | 19.77 | 18.56 | 17.66 | 17.11 | 16.61 | 15.93 | 15.16 | 14.44 | 13.87 | 13.37 | 12.87 | 12.43 | 12.16 | 12.11 | 12.54 | 13.65 | 15.88 | 20.16 | 26.96 | 36.64 | 47.88 | 58.94
2023-03-30 15:48 | indigo CaOH2ソーピング_ポリエステル |  | 74.49 | -5.59 | -10.57 | 11.96 | 25.06 | 34.74 | 43.34 | 48.27 | 52.13 | 55.23 | 56.94 | 57.7 | 58.12 | 58.65 | 58.7 | 58.13 | 57.39 | 56.41 | 55.2 | 53.88 | 52.2 | 50.19 | 48.09 | 46.38 | 45.56 | 44.91 | 43.87 | 42.51 | 41.22 | 40.16 | 39.12 | 37.98 | 36.63 | 35.63 | 35.2 | 36.09 | 39.2 | 44.84 | 53.47 | 63.83 | 73.39 | 80.06 | 83.39
2023-03-30 15:47 | indigo CaOH2ソーピング_絹 |  | 29.45 | 1.18 | -17.95 | 17.99 | 4.99 | 5.79 | 7.01 | 8.63 | 10.6 | 12.5 | 13.43 | 13.04 | 12.21 | 11.44 | 10.67 | 9.86 | 9.13 | 8.57 | 8 | 7.38 | 6.79 | 6.21 | 5.75 | 5.43 | 5.26 | 5.1 | 4.89 | 4.68 | 4.53 | 4.43 | 4.34 | 4.25 | 4.21 | 4.22 | 4.27 | 4.52 | 4.88 | 5.96 | 8.59 | 14.34 | 23.38 | 33.81 | 43.28
2023-03-30 15:46 | indigo CaOH2ソーピング_アクリル |  | 75.19 | -4.69 | -9.36 | 10.47 | 33.25 | 37.85 | 42.66 | 46.65 | 50.63 | 54.22 | 56.62 | 57.99 | 58.45 | 58.8 | 58.62 | 57.98 | 57.14 | 56.3 | 55.35 | 54.13 | 52.57 | 50.79 | 49.1 | 47.79 | 47.03 | 46.44 | 45.49 | 44.28 | 43.13 | 42.15 | 41.18 | 40.2 | 39.06 | 38.15 | 37.81 | 38.59 | 41.26 | 46.13 | 53.76 | 63.56 | 73.36 | 80.53 | 84.17
2023-03-30 15:45 | indigo CaOH2ソーピング_レーヨン |  | 28.02 | 0.59 | -9.57 | 9.59 | 5.05 | 5.69 | 6.36 | 7.05 | 7.9 | 8.71 | 8.97 | 8.62 | 8.17 | 7.88 | 7.58 | 7.25 | 6.91 | 6.62 | 6.34 | 6.07 | 5.82 | 5.56 | 5.34 | 5.2 | 5.13 | 5.06 | 4.96 | 4.87 | 4.79 | 4.74 | 4.7 | 4.65 | 4.62 | 4.63 | 4.7 | 4.86 | 5.14 | 5.71 | 6.87 | 9.45 | 14.41 | 20.94 | 27.2
2023-03-30 15:44 | indigo CaOH2ソーピング_毛 |  | 31.93 | 0.25 | -15.9 | 15.91 | 5.3 | 6.43 | 7.77 | 9.3 | 11.16 | 13.08 | 14.03 | 13.74 | 12.95 | 12.22 | 11.47 | 10.72 | 10.06 | 9.54 | 9.03 | 8.46 | 7.89 | 7.34 | 6.87 | 6.54 | 6.37 | 6.18 | 5.94 | 5.71 | 5.5 | 5.36 | 5.25 | 5.13 | 5.02 | 5 | 5 | 5.1 | 5.63 | 6.71 | 9.42 | 15.37 | 25.52 | 38.3 | 51.08
2023-03-30 15:44 | indigo CaOH2ソーピング_アセテート |  | 67.8 | -5.62 | -13.83 | 14.92 | 28.53 | 33.2 | 37.81 | 41.65 | 45.41 | 48.62 | 50.5 | 50.81 | 50.53 | 50.38 | 49.85 | 48.98 | 47.95 | 46.9 | 45.69 | 44.27 | 42.56 | 40.53 | 38.49 | 36.77 | 35.52 | 34.52 | 33.3 | 31.84 | 30.56 | 29.69 | 29.32 | 29.33 | 29.22 | 29.2 | 29.29 | 30.29 | 32.78 | 37.42 | 45.04 | 55.36 | 66.52 | 75.37 | 80.34
2023-03-30 15:43 | indigo CaOH2ソーピング_ナイロン |  | 60.85 | -6.22 | -15.28 | 16.5 | 20.09 | 24.39 | 28.66 | 32.21 | 35.9 | 39.45 | 41.69 | 42.12 | 41.56 | 40.9 | 40.24 | 39.38 | 38.53 | 37.81 | 36.8 | 35.34 | 33.54 | 31.62 | 29.8 | 28.22 | 27.02 | 26.06 | 25 | 23.79 | 22.57 | 21.64 | 21.12 | 20.95 | 20.82 | 20.75 | 20.79 | 21.42 | 23.16 | 26.92 | 33.83 | 45.1 | 59.22 | 71.7 | 79.02
2023-03-30 15:42 | indigo CaOH2ソーピング_綿 |  | 33.43 | -1.9 | -17.6 | 17.7 | 5.95 | 7.16 | 8.74 | 10.61 | 12.7 | 14.59 | 15.43 | 15.04 | 14.38 | 13.9 | 13.32 | 12.65 | 11.92 | 11.26 | 10.56 | 9.86 | 9.12 | 8.3 | 7.55 | 7.04 | 6.8 | 6.57 | 6.22 | 5.87 | 5.57 | 5.34 | 5.12 | 4.91 | 4.72 | 4.63 | 4.63 | 4.92 | 5.54 | 7.01 | 10.1 | 15.79 | 24.03 | 32.83 | 40.23
2023-03-30 15:43 | indigo CaOH2ソーピング_ビニロン |  | 47.8 | -3.3 | -17.42 | 17.73 | 14.54 | 16.54 | 19 | 21.64 | 24.5 | 27.1 | 28.36 | 27.98 | 27.07 | 26.36 | 25.5 | 24.46 | 23.43 | 22.47 | 21.43 | 20.31 | 19.14 | 17.89 | 16.64 | 15.7 | 15.19 | 14.77 | 14.15 | 13.42 | 12.78 | 12.26 | 11.8 | 11.36 | 10.95 | 10.71 | 10.69 | 11.17 | 12.3 | 14.71 | 19.3 | 26.5 | 36.12 | 46.25 | 55.11